## Sheet1
20004.453 | 0.39313 | -0.01012
15829.126 | 0.40196 | 0.0039
12516.703 | 0.41177 | 0.0139
9909.4424 | 0.4187 | 0.02305
7835.48 | 0.42761 | 0.02803
6217.2461 | 0.43466 | 0.03412
4905.291 | 0.4429 | 0.03933
3881.2737 | 0.45118 | 0.04286
3070.9827 | 0.46092 | 0.04616
2430.7778 | 0.46718 | 0.05041
1923.1537 | 0.47649 | 0.05101
1522.4358 | 0.48382 | 0.05457
1203.8446 | 0.49212 | 0.05604
952.86591 | 0.5012 | 0.0594
754.27557 | 0.50971 | 0.06202
596.71857 | 0.51899 | 0.06565
471.96338 | 0.5299 | 0.06923
373.20856 | 0.53746 | 0.07019
295.47278 | 0.54876 | 0.07424
233.87738 | 0.55844 | 0.07873
185.05922 | 0.56864 | 0.08223
146.35823 | 0.58009 | 0.08639
115.77804 | 0.5914 | 0.09301
91.6721 | 0.60386 | 0.09752
72.51701 | 0.61692 | 0.10591
57.36816 | 0.62881 | 0.11533
45.3629 | 0.64601 | 0.12509
35.93134 | 0.66458 | 0.13543
28.40909 | 0.68521 | 0.1498
22.48202 | 0.71169 | 0.16311
17.79613 | 0.74088 | 0.17383
14.06813 | 0.77546 | 0.1811
11.1448 | 0.81151 | 0.18483
8.81772 | 0.84845 | 0.18346
6.97545 | 0.88286 | 0.17414
5.5173 | 0.91399 | 0.16302
4.36941 | 0.94039 | 0.14679
3.45686 | 0.96384 | 0.12934
2.73547 | 0.98064 | 0.11521
2.16054 | 0.99412 | 0.10223
1.70952 | 1.00357 | 0.09023
1.35352 | 1.01202 | 0.0807
1.07079 | 1.01861 | 0.07479
0.84734 | 1.02361 | 0.07044
0.67072 | 1.02916 | 0.06765
0.53067 | 1.03583 | 0.06869
0.41976 | 1.04176 | 0.07282
0.33183 | 1.04601 | 0.07959
0.26261 | 1.05121 | 0.0864
0.20791 | 1.05831 | 0.09518
0.16452 | 1.06815 | 0.10739
0.13007 | 1.07926 | 0.12364
0.10309 | 1.09023 | 0.14199
0.08153 | 1.10722 | 0.16149
0.06443 | 1.12987 | 0.18721
0.05102 | 1.15909 | 0.22083
0.04042 | 1.18305 | 0.26223
0.03192 | 1.2061 | 0.30134
0.02528 | 1.23593 | 0.33436
0.01999 | 1.27975 | 0.36887