## Sheet1
20004.453 | 0.48104 | -0.0163
15829.126 | 0.48912 | 4e-05
12516.703 | 0.49641 | 0.011
9909.4424 | 0.50443 | 0.02179
7835.48 | 0.51222 | 0.03002
6217.2461 | 0.52006 | 0.03577
4905.291 | 0.5276 | 0.04281
3881.2737 | 0.53601 | 0.05047
3070.9827 | 0.54477 | 0.05403
2430.7778 | 0.55474 | 0.05902
1923.1537 | 0.5639 | 0.06289
1522.4358 | 0.57403 | 0.06684
1203.8446 | 0.58507 | 0.0727
952.86591 | 0.59605 | 0.07554
754.27557 | 0.60795 | 0.07923
596.71857 | 0.61892 | 0.08472
471.96338 | 0.63345 | 0.09027
373.20856 | 0.64667 | 0.09298
295.47278 | 0.66066 | 0.09725
233.87738 | 0.67369 | 0.10002
185.05922 | 0.68893 | 0.10393
146.35823 | 0.7039 | 0.11011
115.77804 | 0.71902 | 0.11488
91.6721 | 0.73614 | 0.12233
72.51701 | 0.75224 | 0.12757
57.36816 | 0.77024 | 0.1367
45.3629 | 0.79143 | 0.14769
35.93134 | 0.81139 | 0.15837
28.40909 | 0.83864 | 0.16919
22.48202 | 0.86723 | 0.17933
17.79613 | 0.90022 | 0.18923
14.06813 | 0.93744 | 0.19421
11.1448 | 0.97597 | 0.19253
8.81772 | 1.01226 | 0.18737
6.97545 | 1.04775 | 0.17812
5.5173 | 1.07876 | 0.16193
4.36941 | 1.1023 | 0.14703
3.45686 | 1.12393 | 0.12857
2.73547 | 1.14212 | 0.11502
2.16054 | 1.15581 | 0.10179
1.70952 | 1.16501 | 0.08905
1.35352 | 1.17243 | 0.07898
1.07079 | 1.17948 | 0.07087
0.84734 | 1.18508 | 0.06677
0.67072 | 1.18993 | 0.06381
0.53067 | 1.19493 | 0.06163
0.41976 | 1.20115 | 0.06359
0.33183 | 1.20634 | 0.06914
0.26261 | 1.21059 | 0.07604
0.20791 | 1.21518 | 0.08384
0.16452 | 1.22261 | 0.09244
0.13007 | 1.23224 | 0.10478
0.10309 | 1.24301 | 0.12147
0.08153 | 1.25491 | 0.13996
0.06443 | 1.2725 | 0.16147
0.05102 | 1.29974 | 0.18529
0.04042 | 1.32955 | 0.22224
0.03192 | 1.35711 | 0.26529
0.02528 | 1.38139 | 0.30413
0.01999 | 1.41534 | 0.33614