## Sheet1
20004.453 | 0.48191 | -0.01368
15829.126 | 0.48916 | -0.00019
12516.703 | 0.49639 | 0.01239
9909.4424 | 0.50343 | 0.02165
7835.48 | 0.51148 | 0.02927
6217.2461 | 0.52029 | 0.03722
4905.291 | 0.52551 | 0.04257
3881.2737 | 0.53584 | 0.04792
3070.9827 | 0.54545 | 0.05302
2430.7778 | 0.55516 | 0.05773
1923.1537 | 0.56286 | 0.06308
1522.4358 | 0.5744 | 0.06656
1203.8446 | 0.58464 | 0.07046
952.86591 | 0.59587 | 0.07689
754.27557 | 0.60944 | 0.08006
596.71857 | 0.61893 | 0.08306
471.96338 | 0.63327 | 0.0878
373.20856 | 0.64457 | 0.09007
295.47278 | 0.65913 | 0.09777
233.87738 | 0.67335 | 0.10052
185.05922 | 0.68925 | 0.10522
146.35823 | 0.70243 | 0.11035
115.77804 | 0.71809 | 0.11449
91.6721 | 0.73427 | 0.1199
72.51701 | 0.74962 | 0.12948
57.36816 | 0.76856 | 0.13648
45.3629 | 0.78856 | 0.14697
35.93134 | 0.81031 | 0.1577
28.40909 | 0.83706 | 0.16922
22.48202 | 0.86461 | 0.18016
17.79613 | 0.89776 | 0.18855
14.06813 | 0.93432 | 0.19369
11.1448 | 0.97282 | 0.19353
8.81772 | 1.00988 | 0.18705
6.97545 | 1.04369 | 0.17868
5.5173 | 1.07607 | 0.16196
4.36941 | 1.10042 | 0.14756
3.45686 | 1.12233 | 0.12936
2.73547 | 1.14055 | 0.11605
2.16054 | 1.15259 | 0.10101
1.70952 | 1.16364 | 0.08904
1.35352 | 1.17065 | 0.07919
1.07079 | 1.17699 | 0.07142
0.84734 | 1.18291 | 0.06667
0.67072 | 1.18793 | 0.06404
0.53067 | 1.19315 | 0.06224
0.41976 | 1.19881 | 0.06406
0.33183 | 1.20402 | 0.06935
0.26261 | 1.20857 | 0.07597
0.20791 | 1.21341 | 0.08355
0.16452 | 1.22073 | 0.09244
0.13007 | 1.23084 | 0.10514
0.10309 | 1.24067 | 0.12141
0.08153 | 1.25299 | 0.14022
0.06443 | 1.27065 | 0.16171
0.05102 | 1.29778 | 0.18547
0.04042 | 1.32769 | 0.22261
0.03192 | 1.35419 | 0.26512
0.02528 | 1.37932 | 0.30367
0.01999 | 1.41417 | 0.33527