## Sheet1
20004.453 | 0.48419 | -0.01555
15829.126 | 0.49075 | -0.00183
12516.703 | 0.49781 | 0.01161
9909.4424 | 0.5053 | 0.02194
7835.48 | 0.51336 | 0.02976
6217.2461 | 0.52119 | 0.0368
4905.291 | 0.52865 | 0.04358
3881.2737 | 0.53793 | 0.04731
3070.9827 | 0.54739 | 0.05278
2430.7778 | 0.5556 | 0.05836
1923.1537 | 0.56617 | 0.06274
1522.4358 | 0.57602 | 0.06758
1203.8446 | 0.58606 | 0.07147
952.86591 | 0.59798 | 0.07627
754.27557 | 0.61021 | 0.07867
596.71857 | 0.62091 | 0.08407
471.96338 | 0.63529 | 0.08858
373.20856 | 0.64822 | 0.09308
295.47278 | 0.663 | 0.09512
233.87738 | 0.67508 | 0.10087
185.05922 | 0.69269 | 0.10496
146.35823 | 0.7064 | 0.10951
115.77804 | 0.72132 | 0.1159
91.6721 | 0.73706 | 0.12129
72.51701 | 0.75463 | 0.12811
57.36816 | 0.77166 | 0.13663
45.3629 | 0.79144 | 0.14727
35.93134 | 0.81275 | 0.1577
28.40909 | 0.83934 | 0.16856
22.48202 | 0.86941 | 0.1794
17.79613 | 0.9019 | 0.1885
14.06813 | 0.93779 | 0.19315
11.1448 | 0.97553 | 0.19279
8.81772 | 1.01212 | 0.18672
6.97545 | 1.04936 | 0.17636
5.5173 | 1.07785 | 0.15966
4.36941 | 1.10438 | 0.14879
3.45686 | 1.12334 | 0.13103
2.73547 | 1.14245 | 0.11432
2.16054 | 1.15577 | 0.09973
1.70952 | 1.16585 | 0.08932
1.35352 | 1.1727 | 0.0789
1.07079 | 1.17906 | 0.07128
0.84734 | 1.1851 | 0.06576
0.67072 | 1.19019 | 0.06346
0.53067 | 1.19476 | 0.06304
0.41976 | 1.19941 | 0.06354
0.33183 | 1.20584 | 0.06695
0.26261 | 1.21237 | 0.07478
0.20791 | 1.21718 | 0.0845
0.16452 | 1.22267 | 0.09483
0.13007 | 1.23051 | 0.10587
0.10309 | 1.24249 | 0.12055
0.08153 | 1.25597 | 0.14058
0.06443 | 1.27258 | 0.16398
0.05102 | 1.29182 | 0.18485
0.04042 | 1.32301 | 0.21257
0.03192 | 1.36167 | 0.25234
0.02528 | 1.39548 | 0.3006
0.01999 | 1.42577 | 0.34638