## Sheet1
20004.453 | 0.48208 | -0.01403
15829.126 | 0.48799 | -0.00018
12516.703 | 0.496 | 0.01223
9909.4424 | 0.50363 | 0.02336
7835.48 | 0.51275 | 0.02973
6217.2461 | 0.52 | 0.03787
4905.291 | 0.52898 | 0.04189
3881.2737 | 0.53762 | 0.04976
3070.9827 | 0.54758 | 0.05371
2430.7778 | 0.55604 | 0.05729
1923.1537 | 0.56773 | 0.06435
1522.4358 | 0.57509 | 0.06774
1203.8446 | 0.58786 | 0.07302
952.86591 | 0.59785 | 0.07653
754.27557 | 0.61087 | 0.08055
596.71857 | 0.62113 | 0.08527
471.96338 | 0.63513 | 0.08943
373.20856 | 0.64893 | 0.09269
295.47278 | 0.66347 | 0.09877
233.87738 | 0.67804 | 0.10209
185.05922 | 0.69244 | 0.10646
146.35823 | 0.70621 | 0.10798
115.77804 | 0.72269 | 0.1142
91.6721 | 0.73873 | 0.12151
72.51701 | 0.75582 | 0.1254
57.36816 | 0.77586 | 0.1347
45.3629 | 0.79615 | 0.14273
35.93134 | 0.81433 | 0.15391
28.40909 | 0.84203 | 0.15903
22.48202 | 0.86881 | 0.16817
17.79613 | 0.89874 | 0.17786
14.06813 | 0.94331 | 0.17955
11.1448 | 0.96607 | 0.17289
8.81772 | 1.01483 | 0.16302
6.97545 | 1.04051 | 0.16458
5.5173 | 1.04861 | 0.14372
4.36941 | 1.07007 | 0.1105
3.45686 | 1.1069 | 0.08933
2.73547 | 1.13669 | 0.09163
2.16054 | 1.1414 | 0.10655
1.70952 | 1.12033 | 0.11103
1.35352 | 1.09203 | 0.09125
1.07079 | 1.07826 | 0.0492
0.84734 | 1.09383 | 0.00128
0.67072 | 1.13382 | -0.02925
0.53067 | 1.19976 | -0.02465
0.41976 | 1.25082 | 0.02843
0.33183 | 1.25878 | 0.11498
0.26261 | 1.20438 | 0.19588
0.20791 | 1.1037 | 0.23087
0.16452 | 0.99713 | 0.19173
0.13007 | 0.9356 | 0.08724
0.10309 | 0.96172 | -0.04695
0.08153 | 1.08832 | -0.14958
0.06443 | 1.25511 | -0.16484
0.05102 | 1.47332 | -0.05588
0.04042 | 1.61525 | 0.19812
0.03192 | 1.57315 | 0.49783
0.02528 | 1.35347 | 0.68067
0.01999 | 1.09446 | 0.64823