## Sheet1
20004.453 | 0.46213 | -0.01785
15829.126 | 0.46905 | -0.00572
12516.703 | 0.47698 | 0.00695
9909.4424 | 0.48276 | 0.01557
7835.48 | 0.48997 | 0.0258
6217.2461 | 0.49822 | 0.0329
4905.291 | 0.50489 | 0.03886
3881.2737 | 0.5136 | 0.0435
3070.9827 | 0.52246 | 0.04934
2430.7778 | 0.53101 | 0.05595
1923.1537 | 0.53967 | 0.05968
1522.4358 | 0.54777 | 0.06364
1203.8446 | 0.55955 | 0.06872
952.86591 | 0.57119 | 0.07138
754.27557 | 0.58284 | 0.07663
596.71857 | 0.5946 | 0.0795
471.96338 | 0.60642 | 0.08237
373.20856 | 0.61836 | 0.08539
295.47278 | 0.63238 | 0.08944
233.87738 | 0.64556 | 0.09442
185.05922 | 0.65881 | 0.09809
146.35823 | 0.67378 | 0.10175
115.77804 | 0.68921 | 0.10828
91.6721 | 0.70638 | 0.11288
72.51701 | 0.72508 | 0.11877
57.36816 | 0.7468 | 0.12284
45.3629 | 0.77057 | 0.1256
35.93134 | 0.79309 | 0.12617
28.40909 | 0.81566 | 0.12309
22.48202 | 0.83908 | 0.11582
17.79613 | 0.85763 | 0.10799
14.06813 | 0.87572 | 0.09783
11.1448 | 0.88854 | 0.08866
8.81772 | 0.903 | 0.07702
6.97545 | 0.91307 | 0.0696
5.5173 | 0.91624 | 0.06322
4.36941 | 0.92326 | 0.05429
3.45686 | 0.92929 | 0.0473
2.73547 | 0.93846 | 0.04538
2.16054 | 0.94444 | 0.04773
1.70952 | 0.94469 | 0.0505
1.35352 | 0.9419 | 0.0507
1.07079 | 0.93998 | 0.04667
0.84734 | 0.94387 | 0.04017
0.67072 | 0.95222 | 0.03368
0.53067 | 0.96929 | 0.03215
0.41976 | 0.99323 | 0.04218
0.33183 | 1.01255 | 0.06872
0.26261 | 1.01505 | 0.10563
0.20791 | 0.99602 | 0.14054
0.16452 | 0.96007 | 0.15503
0.13007 | 0.92424 | 0.1391
0.10309 | 0.91366 | 0.09139
0.08153 | 0.94905 | 0.02665
0.06443 | 1.0398 | -0.01787
0.05102 | 1.2034 | -0.00897
0.04042 | 1.38633 | 0.12315
0.03192 | 1.49799 | 0.38824
0.02528 | 1.43921 | 0.72565
0.01999 | 1.14948 | 1.02107