## Sheet1
20004.453 | 0.45573 | -0.02363
15829.126 | 0.46088 | -0.0087
12516.703 | 0.46864 | 0.00353
9909.4424 | 0.47383 | 0.01379
7835.48 | 0.48011 | 0.02292
6217.2461 | 0.48681 | 0.03086
4905.291 | 0.49484 | 0.03643
3881.2737 | 0.50335 | 0.0427
3070.9827 | 0.51129 | 0.04761
2430.7778 | 0.51906 | 0.05505
1923.1537 | 0.52864 | 0.05821
1522.4358 | 0.53758 | 0.06251
1203.8446 | 0.54737 | 0.06694
952.86591 | 0.56077 | 0.06905
754.27557 | 0.5697 | 0.07537
596.71857 | 0.58186 | 0.07919
471.96338 | 0.59365 | 0.08218
373.20856 | 0.60612 | 0.08547
295.47278 | 0.61986 | 0.08942
233.87738 | 0.63277 | 0.09293
185.05922 | 0.64521 | 0.0979
146.35823 | 0.66194 | 0.10294
115.77804 | 0.6779 | 0.10647
91.6721 | 0.69241 | 0.11308
72.51701 | 0.71207 | 0.11954
57.36816 | 0.73148 | 0.12418
45.3629 | 0.75494 | 0.12769
35.93134 | 0.77887 | 0.12966
28.40909 | 0.80365 | 0.12684
22.48202 | 0.82754 | 0.12198
17.79613 | 0.85106 | 0.11345
14.06813 | 0.86884 | 0.10307
11.1448 | 0.88555 | 0.09306
8.81772 | 0.89645 | 0.08179
6.97545 | 0.90664 | 0.07032
5.5173 | 0.91566 | 0.06222
4.36941 | 0.92173 | 0.05857
3.45686 | 0.9242 | 0.05224
2.73547 | 0.92816 | 0.04614
2.16054 | 0.93244 | 0.04108
1.70952 | 0.93939 | 0.03756
1.35352 | 0.94704 | 0.03926
1.07079 | 0.95244 | 0.04435
0.84734 | 0.95351 | 0.05095
0.67072 | 0.95205 | 0.05576
0.53067 | 0.94896 | 0.05604
0.41976 | 0.95002 | 0.05404
0.33183 | 0.95672 | 0.05131
0.26261 | 0.97053 | 0.05192
0.20791 | 0.98974 | 0.06006
0.16452 | 1.01002 | 0.07925
0.13007 | 1.02366 | 0.10839
0.10309 | 1.02662 | 0.13965
0.08153 | 1.02141 | 0.16528
0.06443 | 1.01881 | 0.183
0.05102 | 1.0243 | 0.18966
0.04042 | 1.04363 | 0.19684
0.03192 | 1.07835 | 0.21073
0.02528 | 1.12546 | 0.23398
0.01999 | 1.18461 | 0.27402