## Sheet1
20004.453 | 0.45682 | -0.02402
15829.126 | 0.46339 | -0.00884
12516.703 | 0.46801 | 0.00247
9909.4424 | 0.47625 | 0.01384
7835.48 | 0.48227 | 0.02359
6217.2461 | 0.48838 | 0.03004
4905.291 | 0.49599 | 0.03829
3881.2737 | 0.50394 | 0.04344
3070.9827 | 0.51078 | 0.05009
2430.7778 | 0.52035 | 0.05314
1923.1537 | 0.53036 | 0.05725
1522.4358 | 0.54021 | 0.0625
1203.8446 | 0.54985 | 0.06573
952.86591 | 0.55932 | 0.06973
754.27557 | 0.57102 | 0.07533
596.71857 | 0.58297 | 0.0773
471.96338 | 0.59404 | 0.08219
373.20856 | 0.6074 | 0.08644
295.47278 | 0.61973 | 0.08902
233.87738 | 0.63384 | 0.09427
185.05922 | 0.64662 | 0.09814
146.35823 | 0.66253 | 0.10272
115.77804 | 0.67885 | 0.10879
91.6721 | 0.69514 | 0.1127
72.51701 | 0.71391 | 0.11944
57.36816 | 0.73527 | 0.12362
45.3629 | 0.75701 | 0.12663
35.93134 | 0.7826 | 0.1276
28.40909 | 0.80588 | 0.12572
22.48202 | 0.82899 | 0.11992
17.79613 | 0.85123 | 0.11032
14.06813 | 0.87074 | 0.10172
11.1448 | 0.88506 | 0.09197
8.81772 | 0.8951 | 0.08085
6.97545 | 0.90559 | 0.07011
5.5173 | 0.91246 | 0.0619
4.36941 | 0.921 | 0.05411
3.45686 | 0.92633 | 0.05088
2.73547 | 0.92817 | 0.04932
2.16054 | 0.93028 | 0.04498
1.70952 | 0.93238 | 0.04134
1.35352 | 0.93705 | 0.03701
1.07079 | 0.94473 | 0.03528
0.84734 | 0.95448 | 0.03818
0.67072 | 0.96201 | 0.04512
0.53067 | 0.96565 | 0.05678
0.41976 | 0.96323 | 0.06791
0.33183 | 0.95822 | 0.07396
0.26261 | 0.95699 | 0.07423
0.20791 | 0.96168 | 0.07259
0.16452 | 0.97515 | 0.07238
0.13007 | 0.99689 | 0.07848
0.10309 | 1.0233 | 0.09524
0.08153 | 1.04929 | 0.12597
0.06443 | 1.06748 | 0.16487
0.05102 | 1.07169 | 0.20895
0.04042 | 1.06757 | 0.24169
0.03192 | 1.07121 | 0.26108
0.02528 | 1.0901 | 0.27529
0.01999 | 1.12692 | 0.2931