## Sheet1
20004.453 | 0.45777 | -0.02509
15829.126 | 0.46235 | -0.00916
12516.703 | 0.4707 | 0.00271
9909.4424 | 0.47587 | 0.01272
7835.48 | 0.48138 | 0.02244
6217.2461 | 0.49053 | 0.02971
4905.291 | 0.49854 | 0.03743
3881.2737 | 0.50446 | 0.04335
3070.9827 | 0.51283 | 0.04776
2430.7778 | 0.52015 | 0.0517
1923.1537 | 0.52964 | 0.05647
1522.4358 | 0.5387 | 0.06282
1203.8446 | 0.54889 | 0.06589
952.86591 | 0.56097 | 0.07032
754.27557 | 0.57209 | 0.07443
596.71857 | 0.58358 | 0.07911
471.96338 | 0.59434 | 0.08151
373.20856 | 0.6071 | 0.08531
295.47278 | 0.6212 | 0.08884
233.87738 | 0.63343 | 0.09326
185.05922 | 0.64705 | 0.09846
146.35823 | 0.66135 | 0.10359
115.77804 | 0.67857 | 0.10714
91.6721 | 0.69469 | 0.11267
72.51701 | 0.71161 | 0.11852
57.36816 | 0.73212 | 0.12274
45.3629 | 0.75498 | 0.12599
35.93134 | 0.77872 | 0.12832
28.40909 | 0.80434 | 0.12365
22.48202 | 0.82693 | 0.1182
17.79613 | 0.84942 | 0.11036
14.06813 | 0.86728 | 0.10013
11.1448 | 0.88124 | 0.08861
8.81772 | 0.89361 | 0.07759
6.97545 | 0.90445 | 0.06863
5.5173 | 0.90875 | 0.0621
4.36941 | 0.91531 | 0.05481
3.45686 | 0.91994 | 0.04684
2.73547 | 0.92574 | 0.04303
2.16054 | 0.93285 | 0.04167
1.70952 | 0.93784 | 0.04373
1.35352 | 0.93802 | 0.04653
1.07079 | 0.93712 | 0.04685
0.84734 | 0.93674 | 0.04504
0.67072 | 0.94054 | 0.0425
0.53067 | 0.94734 | 0.03944
0.41976 | 0.9595 | 0.04152
0.33183 | 0.97419 | 0.05061
0.26261 | 0.98691 | 0.06797
0.20791 | 0.99174 | 0.0905
0.16452 | 0.98868 | 0.11095
0.13007 | 0.98194 | 0.12357
0.10309 | 0.98083 | 0.12806
0.08153 | 0.99033 | 0.12991
0.06443 | 1.00956 | 0.13724
0.05102 | 1.04005 | 0.14859
0.04042 | 1.08114 | 0.17184
0.03192 | 1.12674 | 0.21556
0.02528 | 1.16461 | 0.27605
0.01999 | 1.18457 | 0.34158