## Sheet1
20004.453 | 0.45544 | -0.02276
15829.126 | 0.46166 | -0.00979
12516.703 | 0.46822 | 0.00375
9909.4424 | 0.47416 | 0.01453
7835.48 | 0.48034 | 0.02384
6217.2461 | 0.487 | 0.03107
4905.291 | 0.49559 | 0.0369
3881.2737 | 0.50343 | 0.04269
3070.9827 | 0.51102 | 0.04851
2430.7778 | 0.52026 | 0.05388
1923.1537 | 0.52894 | 0.05683
1522.4358 | 0.53868 | 0.06175
1203.8446 | 0.54834 | 0.0674
952.86591 | 0.5586 | 0.07053
754.27557 | 0.57025 | 0.07359
596.71857 | 0.58331 | 0.07841
471.96338 | 0.59334 | 0.08181
373.20856 | 0.60603 | 0.08618
295.47278 | 0.61944 | 0.0883
233.87738 | 0.63143 | 0.0943
185.05922 | 0.6456 | 0.09664
146.35823 | 0.66226 | 0.10332
115.77804 | 0.6753 | 0.1078
91.6721 | 0.69181 | 0.11247
72.51701 | 0.71076 | 0.11842
57.36816 | 0.72967 | 0.12588
45.3629 | 0.75247 | 0.12856
35.93134 | 0.77697 | 0.12943
28.40909 | 0.80291 | 0.127
22.48202 | 0.82759 | 0.12288
17.79613 | 0.85003 | 0.11342
14.06813 | 0.86789 | 0.10472
11.1448 | 0.88355 | 0.09256
8.81772 | 0.89752 | 0.0809
6.97545 | 0.9064 | 0.07107
5.5173 | 0.91302 | 0.06311
4.36941 | 0.92064 | 0.05582
3.45686 | 0.92484 | 0.04923
2.73547 | 0.93063 | 0.04587
2.16054 | 0.93433 | 0.04259
1.70952 | 0.93799 | 0.04024
1.35352 | 0.94076 | 0.03959
1.07079 | 0.94477 | 0.03971
0.84734 | 0.94777 | 0.04148
0.67072 | 0.95144 | 0.04345
0.53067 | 0.9561 | 0.04615
0.41976 | 0.96074 | 0.05098
0.33183 | 0.96508 | 0.0574
0.26261 | 0.97045 | 0.06444
0.20791 | 0.97752 | 0.07191
0.16452 | 0.9863 | 0.08314
0.13007 | 0.99562 | 0.09737
0.10309 | 1.00389 | 0.11409
0.08153 | 1.0134 | 0.13024
0.06443 | 1.02622 | 0.14939
0.05102 | 1.0456 | 0.16991
0.04042 | 1.06634 | 0.1978
0.03192 | 1.08804 | 0.2275
0.02528 | 1.11635 | 0.25591
0.01999 | 1.15691 | 0.29195