## Sheet1
20004.453 | 0.4591 | -0.02567
15829.126 | 0.46407 | -0.00956
12516.703 | 0.46801 | 0.00259
9909.4424 | 0.47669 | 0.01487
7835.48 | 0.48295 | 0.02289
6217.2461 | 0.4903 | 0.0315
4905.291 | 0.49862 | 0.03738
3881.2737 | 0.50433 | 0.04342
3070.9827 | 0.51392 | 0.04832
2430.7778 | 0.52235 | 0.05295
1923.1537 | 0.53161 | 0.05728
1522.4358 | 0.54124 | 0.0635
1203.8446 | 0.55096 | 0.06642
952.86591 | 0.56171 | 0.07233
754.27557 | 0.57214 | 0.07492
596.71857 | 0.58381 | 0.07993
471.96338 | 0.59592 | 0.08254
373.20856 | 0.60915 | 0.08558
295.47278 | 0.62273 | 0.09183
233.87738 | 0.63467 | 0.09619
185.05922 | 0.6499 | 0.09944
146.35823 | 0.66516 | 0.10281
115.77804 | 0.67971 | 0.10862
91.6721 | 0.69596 | 0.11442
72.51701 | 0.71439 | 0.11967
57.36816 | 0.73528 | 0.12465
45.3629 | 0.75752 | 0.12784
35.93134 | 0.78267 | 0.13009
28.40909 | 0.80797 | 0.12938
22.48202 | 0.83171 | 0.12361
17.79613 | 0.85341 | 0.1147
14.06813 | 0.87297 | 0.10361
11.1448 | 0.88706 | 0.09242
8.81772 | 0.90167 | 0.08185
6.97545 | 0.91025 | 0.07213
5.5173 | 0.91816 | 0.06191
4.36941 | 0.92386 | 0.05587
3.45686 | 0.93034 | 0.04864
2.73547 | 0.93484 | 0.04535
2.16054 | 0.93728 | 0.04322
1.70952 | 0.9414 | 0.04018
1.35352 | 0.94518 | 0.03976
1.07079 | 0.94924 | 0.03961
0.84734 | 0.9521 | 0.04147
0.67072 | 0.95539 | 0.04349
0.53067 | 0.96002 | 0.04648
0.41976 | 0.96479 | 0.05135
0.33183 | 0.96883 | 0.0578
0.26261 | 0.97451 | 0.0638
0.20791 | 0.98186 | 0.07224
0.16452 | 0.9909 | 0.08377
0.13007 | 0.99898 | 0.09817
0.10309 | 1.0071 | 0.11361
0.08153 | 1.01727 | 0.12907
0.06443 | 1.03163 | 0.14772
0.05102 | 1.05067 | 0.17056
0.04042 | 1.06982 | 0.19788
0.03192 | 1.09206 | 0.22645
0.02528 | 1.12275 | 0.25565
0.01999 | 1.16308 | 0.29392