## Sheet1
20004.453 | 0.45807 | -0.0258
15829.126 | 0.46388 | -0.00899
12516.703 | 0.46918 | 0.00337
9909.4424 | 0.47519 | 0.01472
7835.48 | 0.48283 | 0.02298
6217.2461 | 0.49028 | 0.02932
4905.291 | 0.49708 | 0.03752
3881.2737 | 0.50698 | 0.04317
3070.9827 | 0.5143 | 0.0483
2430.7778 | 0.52172 | 0.05203
1923.1537 | 0.53049 | 0.05734
1522.4358 | 0.54107 | 0.06184
1203.8446 | 0.55055 | 0.06641
952.86591 | 0.56178 | 0.07044
754.27557 | 0.57277 | 0.07426
596.71857 | 0.58542 | 0.07764
471.96338 | 0.59691 | 0.08223
373.20856 | 0.60751 | 0.08711
295.47278 | 0.62192 | 0.08899
233.87738 | 0.63395 | 0.09386
185.05922 | 0.64891 | 0.09608
146.35823 | 0.664 | 0.10125
115.77804 | 0.67887 | 0.10708
91.6721 | 0.69423 | 0.11269
72.51701 | 0.71246 | 0.11747
57.36816 | 0.73372 | 0.12339
45.3629 | 0.7552 | 0.12664
35.93134 | 0.77971 | 0.12864
28.40909 | 0.80491 | 0.12498
22.48202 | 0.82828 | 0.11924
17.79613 | 0.84991 | 0.11238
14.06813 | 0.86888 | 0.1019
11.1448 | 0.88269 | 0.09074
8.81772 | 0.89591 | 0.079
6.97545 | 0.90446 | 0.06924
5.5173 | 0.91187 | 0.062
4.36941 | 0.9189 | 0.05448
3.45686 | 0.92323 | 0.04787
2.73547 | 0.92809 | 0.04436
2.16054 | 0.93283 | 0.04172
1.70952 | 0.93642 | 0.0407
1.35352 | 0.9392 | 0.03967
1.07079 | 0.94284 | 0.0391
0.84734 | 0.94678 | 0.04113
0.67072 | 0.9501 | 0.04334
0.53067 | 0.95343 | 0.04611
0.41976 | 0.95755 | 0.05068
0.33183 | 0.964 | 0.05659
0.26261 | 0.96917 | 0.0644
0.20791 | 0.97524 | 0.07319
0.16452 | 0.98259 | 0.08235
0.13007 | 0.99297 | 0.09464
0.10309 | 1.00428 | 0.11031
0.08153 | 1.01554 | 0.13018
0.06443 | 1.02781 | 0.1529
0.05102 | 1.04105 | 0.17129
0.04042 | 1.06211 | 0.19518
0.03192 | 1.08762 | 0.22543
0.02528 | 1.11413 | 0.26034
0.01999 | 1.14523 | 0.29384