## Sheet1
20004.453 | 0.45624 | -0.02508
15829.126 | 0.46449 | -0.00856
12516.703 | 0.46966 | 0.00323
9909.4424 | 0.47487 | 0.01422
7835.48 | 0.48381 | 0.02416
6217.2461 | 0.49021 | 0.03172
4905.291 | 0.49748 | 0.03639
3881.2737 | 0.50437 | 0.04361
3070.9827 | 0.51253 | 0.04631
2430.7778 | 0.52186 | 0.05411
1923.1537 | 0.53186 | 0.05863
1522.4358 | 0.53989 | 0.06299
1203.8446 | 0.55105 | 0.06695
952.86591 | 0.56093 | 0.07064
754.27557 | 0.57211 | 0.07471
596.71857 | 0.58305 | 0.07862
471.96338 | 0.59654 | 0.08219
373.20856 | 0.6083 | 0.08573
295.47278 | 0.62165 | 0.09046
233.87738 | 0.6348 | 0.09398
185.05922 | 0.64832 | 0.09881
146.35823 | 0.66314 | 0.10272
115.77804 | 0.67859 | 0.10777
91.6721 | 0.69398 | 0.11253
72.51701 | 0.7134 | 0.11829
57.36816 | 0.73332 | 0.12259
45.3629 | 0.75552 | 0.12631
35.93134 | 0.77977 | 0.12796
28.40909 | 0.80657 | 0.12561
22.48202 | 0.82963 | 0.11992
17.79613 | 0.85029 | 0.11124
14.06813 | 0.86755 | 0.10021
11.1448 | 0.88312 | 0.09117
8.81772 | 0.8953 | 0.07889
6.97545 | 0.90431 | 0.07042
5.5173 | 0.91329 | 0.06106
4.36941 | 0.91879 | 0.05472
3.45686 | 0.92366 | 0.0501
2.73547 | 0.9295 | 0.04428
2.16054 | 0.93143 | 0.04123
1.70952 | 0.93483 | 0.03986
1.35352 | 0.93925 | 0.03876
1.07079 | 0.9429 | 0.03953
0.84734 | 0.94649 | 0.04123
0.67072 | 0.94975 | 0.04362
0.53067 | 0.95359 | 0.04569
0.41976 | 0.95877 | 0.05115
0.33183 | 0.96324 | 0.0579
0.26261 | 0.96813 | 0.06491
0.20791 | 0.97389 | 0.07292
0.16452 | 0.9824 | 0.08278
0.13007 | 0.9917 | 0.09538
0.10309 | 1.00057 | 0.11038
0.08153 | 1.01202 | 0.12731
0.06443 | 1.02639 | 0.14589
0.05102 | 1.04691 | 0.16746
0.04042 | 1.06928 | 0.19829
0.03192 | 1.09008 | 0.23393
0.02528 | 1.11149 | 0.26639
0.01999 | 1.14277 | 0.29922