## Sheet1
20004.453 | 0.48046 | -0.01526
15829.126 | 0.48614 | -0.00156
12516.703 | 0.49471 | 0.01167
9909.4424 | 0.50061 | 0.0224
7835.48 | 0.5099 | 0.0309
6217.2461 | 0.51863 | 0.03807
4905.291 | 0.52603 | 0.04342
3881.2737 | 0.53597 | 0.04767
3070.9827 | 0.54291 | 0.05397
2430.7778 | 0.55367 | 0.05813
1923.1537 | 0.56221 | 0.06415
1522.4358 | 0.57211 | 0.06742
1203.8446 | 0.5847 | 0.07102
952.86591 | 0.59545 | 0.07625
754.27557 | 0.60754 | 0.08107
596.71857 | 0.61818 | 0.08481
471.96338 | 0.63303 | 0.08817
373.20856 | 0.64476 | 0.09354
295.47278 | 0.65916 | 0.09666
233.87738 | 0.67305 | 0.10088
185.05922 | 0.68734 | 0.10728
146.35823 | 0.7032 | 0.10952
115.77804 | 0.71748 | 0.11669
91.6721 | 0.73439 | 0.12248
72.51701 | 0.75111 | 0.12975
57.36816 | 0.77025 | 0.13742
45.3629 | 0.79072 | 0.14652
35.93134 | 0.81389 | 0.15834
28.40909 | 0.83761 | 0.17001
22.48202 | 0.86628 | 0.1806
17.79613 | 0.90094 | 0.18937
14.06813 | 0.93589 | 0.19487
11.1448 | 0.97387 | 0.19316
8.81772 | 1.01144 | 0.18876
6.97545 | 1.04628 | 0.17519
5.5173 | 1.07652 | 0.16399
4.36941 | 1.10477 | 0.1469
3.45686 | 1.12514 | 0.13218
2.73547 | 1.14129 | 0.11472
2.16054 | 1.1558 | 0.10031
1.70952 | 1.16608 | 0.08896
1.35352 | 1.17353 | 0.07956
1.07079 | 1.17972 | 0.07175
0.84734 | 1.1847 | 0.06622
0.67072 | 1.18979 | 0.06396
0.53067 | 1.19415 | 0.06266
0.41976 | 1.199 | 0.06361
0.33183 | 1.2044 | 0.0665
0.26261 | 1.21103 | 0.07283
0.20791 | 1.21812 | 0.08246
0.16452 | 1.22465 | 0.09529
0.13007 | 1.23074 | 0.10898
0.10309 | 1.24001 | 0.12323
0.08153 | 1.25477 | 0.14087
0.06443 | 1.27152 | 0.16453
0.05102 | 1.28968 | 0.19165
0.04042 | 1.31241 | 0.21786
0.03192 | 1.34845 | 0.24704
0.02528 | 1.39326 | 0.28911
0.01999 | 1.43633 | 0.34227