## Sheet1
20004.453 | 0.48276 | -0.01425
15829.126 | 0.4885 | -0.00103
12516.703 | 0.49546 | 0.01249
9909.4424 | 0.50446 | 0.02062
7835.48 | 0.51175 | 0.02939
6217.2461 | 0.51898 | 0.03466
4905.291 | 0.52683 | 0.04307
3881.2737 | 0.53683 | 0.04824
3070.9827 | 0.54404 | 0.05445
2430.7778 | 0.55371 | 0.05878
1923.1537 | 0.56409 | 0.06261
1522.4358 | 0.57353 | 0.06771
1203.8446 | 0.58305 | 0.0727
952.86591 | 0.59582 | 0.07733
754.27557 | 0.60798 | 0.08174
596.71857 | 0.61899 | 0.08516
471.96338 | 0.63403 | 0.09041
373.20856 | 0.64767 | 0.09309
295.47278 | 0.66039 | 0.09806
233.87738 | 0.67459 | 0.10142
185.05922 | 0.68911 | 0.10648
146.35823 | 0.70599 | 0.11116
115.77804 | 0.72091 | 0.1149
91.6721 | 0.7368 | 0.12102
72.51701 | 0.75443 | 0.12866
57.36816 | 0.77282 | 0.13796
45.3629 | 0.79164 | 0.14709
35.93134 | 0.81444 | 0.15519
28.40909 | 0.83886 | 0.16829
22.48202 | 0.86773 | 0.1801
17.79613 | 0.9016 | 0.18796
14.06813 | 0.93885 | 0.19261
11.1448 | 0.97659 | 0.19075
8.81772 | 1.01325 | 0.18391
6.97545 | 1.04792 | 0.17587
5.5173 | 1.07771 | 0.15983
4.36941 | 1.10165 | 0.14624
3.45686 | 1.1244 | 0.12736
2.73547 | 1.14187 | 0.11267
2.16054 | 1.15405 | 0.09914
1.70952 | 1.16388 | 0.08773
1.35352 | 1.17033 | 0.07794
1.07079 | 1.17796 | 0.07013
0.84734 | 1.18292 | 0.06554
0.67072 | 1.18807 | 0.06279
0.53067 | 1.19251 | 0.06178
0.41976 | 1.19873 | 0.06319
0.33183 | 1.20383 | 0.06776
0.26261 | 1.20845 | 0.07537
0.20791 | 1.21269 | 0.08289
0.16452 | 1.21968 | 0.09202
0.13007 | 1.22938 | 0.10467
0.10309 | 1.24016 | 0.12139
0.08153 | 1.25196 | 0.14087
0.06443 | 1.26788 | 0.16367
0.05102 | 1.29124 | 0.18592
0.04042 | 1.32158 | 0.21989
0.03192 | 1.35172 | 0.26332
0.02528 | 1.37814 | 0.30525
0.01999 | 1.41003 | 0.34091