## Sheet1
20004.453 | 0.48295 | -0.01513
15829.126 | 0.49208 | -0.00091
12516.703 | 0.49968 | 0.01177
9909.4424 | 0.50749 | 0.0213
7835.48 | 0.51529 | 0.02818
6217.2461 | 0.52203 | 0.03688
4905.291 | 0.52964 | 0.04314
3881.2737 | 0.53826 | 0.04902
3070.9827 | 0.54757 | 0.05332
2430.7778 | 0.5558 | 0.05834
1923.1537 | 0.5661 | 0.06188
1522.4358 | 0.57614 | 0.06664
1203.8446 | 0.58756 | 0.07248
952.86591 | 0.59846 | 0.07559
754.27557 | 0.61186 | 0.07972
596.71857 | 0.62309 | 0.08533
471.96338 | 0.63646 | 0.0868
373.20856 | 0.65005 | 0.09217
295.47278 | 0.6628 | 0.09581
233.87738 | 0.67758 | 0.10118
185.05922 | 0.69177 | 0.1047
146.35823 | 0.70727 | 0.11061
115.77804 | 0.72341 | 0.11487
91.6721 | 0.73909 | 0.12133
72.51701 | 0.75546 | 0.1287
57.36816 | 0.7744 | 0.13599
45.3629 | 0.79351 | 0.14706
35.93134 | 0.81424 | 0.15625
28.40909 | 0.83891 | 0.1679
22.48202 | 0.86957 | 0.1793
17.79613 | 0.90234 | 0.18674
14.06813 | 0.93869 | 0.19028
11.1448 | 0.97378 | 0.18838
8.81772 | 1.01261 | 0.18441
6.97545 | 1.04471 | 0.17181
5.5173 | 1.07475 | 0.1609
4.36941 | 1.10169 | 0.14278
3.45686 | 1.12173 | 0.12711
2.73547 | 1.13794 | 0.11156
2.16054 | 1.15067 | 0.09708
1.70952 | 1.16108 | 0.08638
1.35352 | 1.16845 | 0.07745
1.07079 | 1.17403 | 0.07076
0.84734 | 1.17882 | 0.06503
0.67072 | 1.1841 | 0.06307
0.53067 | 1.18903 | 0.06238
0.41976 | 1.19338 | 0.06384
0.33183 | 1.1985 | 0.06658
0.26261 | 1.20484 | 0.07216
0.20791 | 1.21201 | 0.08099
0.16452 | 1.21933 | 0.09397
0.13007 | 1.22601 | 0.10867
0.10309 | 1.23412 | 0.12311
0.08153 | 1.24764 | 0.14031
0.06443 | 1.26591 | 0.1632
0.05102 | 1.28544 | 0.19068
0.04042 | 1.30685 | 0.21831
0.03192 | 1.33999 | 0.24674
0.02528 | 1.384 | 0.28413
0.01999 | 1.43137 | 0.33526