## Sheet1
20004.453 | 0.39168 | -0.01115
15829.126 | 0.39872 | 0.00216
12516.703 | 0.40808 | 0.01171
9909.4424 | 0.41564 | 0.02189
7835.48 | 0.42373 | 0.02732
6217.2461 | 0.43138 | 0.03405
4905.291 | 0.43851 | 0.03905
3881.2737 | 0.44695 | 0.04072
3070.9827 | 0.4538 | 0.04513
2430.7778 | 0.46184 | 0.04905
1923.1537 | 0.47039 | 0.05132
1522.4358 | 0.47966 | 0.05419
1203.8446 | 0.48746 | 0.05696
952.86591 | 0.49548 | 0.05947
754.27557 | 0.50587 | 0.06175
596.71857 | 0.51442 | 0.06422
471.96338 | 0.52375 | 0.06743
373.20856 | 0.53342 | 0.07102
295.47278 | 0.54444 | 0.07492
233.87738 | 0.55418 | 0.07864
185.05922 | 0.56442 | 0.08224
146.35823 | 0.57533 | 0.08576
115.77804 | 0.58871 | 0.09195
91.6721 | 0.59944 | 0.09786
72.51701 | 0.61327 | 0.10577
57.36816 | 0.6268 | 0.11414
45.3629 | 0.64239 | 0.1241
35.93134 | 0.66043 | 0.13542
28.40909 | 0.6819 | 0.14927
22.48202 | 0.70667 | 0.16096
17.79613 | 0.73782 | 0.17093
14.06813 | 0.7684 | 0.17799
11.1448 | 0.80476 | 0.18013
8.81772 | 0.83998 | 0.17751
6.97545 | 0.8758 | 0.16936
5.5173 | 0.90419 | 0.15646
4.36941 | 0.93123 | 0.14136
3.45686 | 0.95136 | 0.12774
2.73547 | 0.96758 | 0.11105
2.16054 | 0.98093 | 0.0978
1.70952 | 0.99159 | 0.08879
1.35352 | 0.99926 | 0.08059
1.07079 | 1.00438 | 0.07367
0.84734 | 1.01027 | 0.06982
0.67072 | 1.01523 | 0.06882
0.53067 | 1.02058 | 0.06912
0.41976 | 1.02627 | 0.07126
0.33183 | 1.03357 | 0.07697
0.26261 | 1.04239 | 0.08672
0.20791 | 1.04962 | 0.10092
0.16452 | 1.05544 | 0.11732
0.13007 | 1.06233 | 0.13259
0.10309 | 1.07385 | 0.14909
0.08153 | 1.0907 | 0.16949
0.06443 | 1.11149 | 0.19462
0.05102 | 1.13361 | 0.22043
0.04042 | 1.16799 | 0.24835
0.03192 | 1.2119 | 0.2902
0.02528 | 1.25663 | 0.34834
0.01999 | 1.29225 | 0.4129