## Sheet1
20004.453 | 0.39159 | -0.01164
15829.126 | 0.39913 | 0.00191
12516.703 | 0.40661 | 0.01243
9909.4424 | 0.41719 | 0.02141
7835.48 | 0.42362 | 0.02718
6217.2461 | 0.4313 | 0.03245
4905.291 | 0.43902 | 0.03855
3881.2737 | 0.44707 | 0.04145
3070.9827 | 0.45533 | 0.04509
2430.7778 | 0.46339 | 0.047
1923.1537 | 0.47046 | 0.05078
1522.4358 | 0.47905 | 0.05523
1203.8446 | 0.48705 | 0.05694
952.86591 | 0.49718 | 0.05855
754.27557 | 0.50652 | 0.06219
596.71857 | 0.51455 | 0.06424
471.96338 | 0.52285 | 0.06783
373.20856 | 0.53156 | 0.06996
295.47278 | 0.54416 | 0.0737
233.87738 | 0.55284 | 0.07779
185.05922 | 0.56471 | 0.08197
146.35823 | 0.57653 | 0.08545
115.77804 | 0.58861 | 0.09215
91.6721 | 0.59928 | 0.09806
72.51701 | 0.6127 | 0.10708
57.36816 | 0.62876 | 0.1143
45.3629 | 0.64479 | 0.12445
35.93134 | 0.6608 | 0.13622
28.40909 | 0.68243 | 0.14748
22.48202 | 0.70884 | 0.16026
17.79613 | 0.73822 | 0.17018
14.06813 | 0.77268 | 0.17798
11.1448 | 0.80764 | 0.18041
8.81772 | 0.84473 | 0.17715
6.97545 | 0.87703 | 0.16904
5.5173 | 0.90608 | 0.1563
4.36941 | 0.9309 | 0.13948
3.45686 | 0.95277 | 0.12383
2.73547 | 0.96986 | 0.11139
2.16054 | 0.98157 | 0.09838
1.70952 | 0.99077 | 0.08768
1.35352 | 0.99863 | 0.07856
1.07079 | 1.00497 | 0.07317
0.84734 | 1.01049 | 0.06825
0.67072 | 1.01602 | 0.06699
0.53067 | 1.02195 | 0.06783
0.41976 | 1.0289 | 0.07239
0.33183 | 1.0341 | 0.08036
0.26261 | 1.03841 | 0.08968
0.20791 | 1.04346 | 0.09888
0.16452 | 1.05255 | 0.11024
0.13007 | 1.064 | 0.12534
0.10309 | 1.07651 | 0.14354
0.08153 | 1.09365 | 0.16402
0.06443 | 1.11699 | 0.18893
0.05102 | 1.14876 | 0.22069
0.04042 | 1.17919 | 0.2662
0.03192 | 1.20318 | 0.31602
0.02528 | 1.22559 | 0.35698
0.01999 | 1.26097 | 0.39123