## Sheet1
20004.453 | 0.3922 | -0.00953
15829.126 | 0.40013 | 0.00196
12516.703 | 0.40788 | 0.01368
9909.4424 | 0.41527 | 0.02247
7835.48 | 0.4231 | 0.0297
6217.2461 | 0.43149 | 0.03404
4905.291 | 0.43907 | 0.03918
3881.2737 | 0.44853 | 0.04242
3070.9827 | 0.456 | 0.04568
2430.7778 | 0.4627 | 0.04786
1923.1537 | 0.4724 | 0.05186
1522.4358 | 0.48026 | 0.05565
1203.8446 | 0.48886 | 0.05821
952.86591 | 0.4986 | 0.05889
754.27557 | 0.5062 | 0.06276
596.71857 | 0.51611 | 0.06557
471.96338 | 0.52585 | 0.06845
373.20856 | 0.5341 | 0.06997
295.47278 | 0.54391 | 0.07404
233.87738 | 0.5567 | 0.0784
185.05922 | 0.56519 | 0.08244
146.35823 | 0.57636 | 0.08542
115.77804 | 0.58863 | 0.0919
91.6721 | 0.59938 | 0.09828
72.51701 | 0.61227 | 0.10455
57.36816 | 0.63072 | 0.11187
45.3629 | 0.64649 | 0.11942
35.93134 | 0.662 | 0.13457
28.40909 | 0.68443 | 0.13915
22.48202 | 0.71016 | 0.15117
17.79613 | 0.73823 | 0.16315
14.06813 | 0.77948 | 0.1654
11.1448 | 0.80125 | 0.1627
8.81772 | 0.84483 | 0.15078
6.97545 | 0.87655 | 0.1509
5.5173 | 0.8845 | 0.13955
4.36941 | 0.90078 | 0.11082
3.45686 | 0.92824 | 0.08428
2.73547 | 0.95841 | 0.07721
2.16054 | 0.97369 | 0.08635
1.70952 | 0.96524 | 0.0976
1.35352 | 0.94279 | 0.09281
1.07079 | 0.92156 | 0.06781
0.84734 | 0.91901 | 0.02968
0.67072 | 0.93736 | -3e-05
0.53067 | 0.97594 | -0.0143
0.41976 | 1.01842 | 0.00383
0.33183 | 1.04058 | 0.04884
0.26261 | 1.0298 | 0.1024
0.20791 | 0.98818 | 0.14089
0.16452 | 0.93139 | 0.14872
0.13007 | 0.88169 | 0.12168
0.10309 | 0.85851 | 0.06089
0.08153 | 0.88896 | -0.01823
0.06443 | 0.9735 | -0.07691
0.05102 | 1.13873 | -0.07791
0.04042 | 1.32439 | 0.04697
0.03192 | 1.43455 | 0.29931
0.02528 | 1.37182 | 0.61802
0.01999 | 1.10237 | 0.87881