## Sheet1
20004.453 | 0.39025 | -0.01119
15829.126 | 0.39992 | 0.0018
12516.703 | 0.4082 | 0.01378
9909.4424 | 0.41486 | 0.02165
7835.48 | 0.42173 | 0.02924
6217.2461 | 0.43126 | 0.03425
4905.291 | 0.43989 | 0.03947
3881.2737 | 0.44929 | 0.04262
3070.9827 | 0.45587 | 0.04533
2430.7778 | 0.46273 | 0.04985
1923.1537 | 0.47196 | 0.05114
1522.4358 | 0.47981 | 0.05404
1203.8446 | 0.49064 | 0.0567
952.86591 | 0.49762 | 0.05809
754.27557 | 0.50799 | 0.06218
596.71857 | 0.51607 | 0.065
471.96338 | 0.52354 | 0.06763
373.20856 | 0.53478 | 0.07044
295.47278 | 0.54372 | 0.07364
233.87738 | 0.55558 | 0.07656
185.05922 | 0.56477 | 0.08017
146.35823 | 0.57706 | 0.08564
115.77804 | 0.58812 | 0.08964
91.6721 | 0.6002 | 0.09643
72.51701 | 0.61381 | 0.10299
57.36816 | 0.63137 | 0.11349
45.3629 | 0.64971 | 0.12387
35.93134 | 0.66268 | 0.13064
28.40909 | 0.68914 | 0.14166
22.48202 | 0.71369 | 0.15119
17.79613 | 0.73896 | 0.15798
14.06813 | 0.77618 | 0.16898
11.1448 | 0.80684 | 0.16068
8.81772 | 0.84732 | 0.1617
6.97545 | 0.86443 | 0.15461
5.5173 | 0.88433 | 0.12881
4.36941 | 0.91707 | 0.10342
3.45686 | 0.94805 | 0.09802
2.73547 | 0.95726 | 0.10503
2.16054 | 0.94603 | 0.10309
1.70952 | 0.93016 | 0.08464
1.35352 | 0.92436 | 0.05185
1.07079 | 0.94101 | 0.01811
0.84734 | 0.97333 | 0.0013
0.67072 | 1.00478 | 0.00759
0.53067 | 1.02837 | 0.04144
0.41976 | 1.02267 | 0.08672
0.33183 | 0.98655 | 0.11959
0.26261 | 0.93763 | 0.12294
0.20791 | 0.89774 | 0.09433
0.16452 | 0.88538 | 0.04548
0.13007 | 0.911 | -0.00801
0.10309 | 0.98177 | -0.04512
0.08153 | 1.09032 | -0.03375
0.06443 | 1.19839 | 0.04111
0.05102 | 1.2713 | 0.21213
0.04042 | 1.22684 | 0.42761
0.03192 | 1.04631 | 0.59587
0.02528 | 0.76684 | 0.61332
0.01999 | 0.50144 | 0.41522