## Sheet1
20004.453 | 0.37123 | -0.01908
15829.126 | 0.37945 | -0.00456
12516.703 | 0.38772 | 0.00559
9909.4424 | 0.39301 | 0.01517
7835.48 | 0.40126 | 0.02324
6217.2461 | 0.40629 | 0.02721
4905.291 | 0.41422 | 0.03361
3881.2737 | 0.42017 | 0.0367
3070.9827 | 0.42719 | 0.04043
2430.7778 | 0.43512 | 0.04423
1923.1537 | 0.44236 | 0.04508
1522.4358 | 0.45124 | 0.04641
1203.8446 | 0.45786 | 0.05074
952.86591 | 0.46603 | 0.05378
754.27557 | 0.47311 | 0.05657
596.71857 | 0.48154 | 0.05769
471.96338 | 0.49107 | 0.06154
373.20856 | 0.49935 | 0.06493
295.47278 | 0.50881 | 0.06776
233.87738 | 0.5186 | 0.07107
185.05922 | 0.5291 | 0.07587
146.35823 | 0.53953 | 0.08022
115.77804 | 0.55158 | 0.08519
91.6721 | 0.56503 | 0.09256
72.51701 | 0.57992 | 0.09902
57.36816 | 0.60031 | 0.10292
45.3629 | 0.62009 | 0.10682
35.93134 | 0.64044 | 0.10591
28.40909 | 0.66126 | 0.10201
22.48202 | 0.68145 | 0.09668
17.79613 | 0.69674 | 0.08798
14.06813 | 0.71226 | 0.08009
11.1448 | 0.72053 | 0.07038
8.81772 | 0.73233 | 0.06199
6.97545 | 0.73698 | 0.05627
5.5173 | 0.7404 | 0.04821
4.36941 | 0.7458 | 0.0402
3.45686 | 0.75338 | 0.03646
2.73547 | 0.75837 | 0.03838
2.16054 | 0.7585 | 0.04044
1.70952 | 0.75626 | 0.0397
1.35352 | 0.75507 | 0.03482
1.07079 | 0.75756 | 0.02804
0.84734 | 0.76758 | 0.02307
0.67072 | 0.78139 | 0.02377
0.53067 | 0.79952 | 0.03526
0.41976 | 0.81125 | 0.0592
0.33183 | 0.80735 | 0.08849
0.26261 | 0.78745 | 0.11095
0.20791 | 0.75857 | 0.1139
0.16452 | 0.73402 | 0.0908
0.13007 | 0.73629 | 0.04722
0.10309 | 0.78108 | -0.00116
0.08153 | 0.87661 | -0.02094
0.06443 | 0.99723 | 0.01521
0.05102 | 1.12601 | 0.15021
0.04042 | 1.16445 | 0.37774
0.03192 | 1.04757 | 0.62177
0.02528 | 0.77295 | 0.76543
0.01999 | 0.40185 | 0.67544