## Sheet1
20004.453 | 0.36806 | -0.02622
15829.126 | 0.37492 | -0.01011
12516.703 | 0.38086 | 0.00115
9909.4424 | 0.38649 | 0.01049
7835.48 | 0.39515 | 0.01777
6217.2461 | 0.40042 | 0.02252
4905.291 | 0.40685 | 0.02922
3881.2737 | 0.41389 | 0.03363
3070.9827 | 0.42107 | 0.03668
2430.7778 | 0.42882 | 0.04197
1923.1537 | 0.43576 | 0.04342
1522.4358 | 0.44226 | 0.04656
1203.8446 | 0.45126 | 0.04917
952.86591 | 0.45831 | 0.05458
754.27557 | 0.46577 | 0.05563
596.71857 | 0.47535 | 0.05854
471.96338 | 0.48212 | 0.06205
373.20856 | 0.49196 | 0.06418
295.47278 | 0.49892 | 0.06859
233.87738 | 0.50968 | 0.07158
185.05922 | 0.51965 | 0.07552
146.35823 | 0.53004 | 0.08211
115.77804 | 0.54359 | 0.08764
91.6721 | 0.55506 | 0.09406
72.51701 | 0.5706 | 0.09916
57.36816 | 0.58913 | 0.10524
45.3629 | 0.60832 | 0.10992
35.93134 | 0.63001 | 0.11231
28.40909 | 0.65295 | 0.10946
22.48202 | 0.67453 | 0.10516
17.79613 | 0.69414 | 0.09795
14.06813 | 0.71012 | 0.08918
11.1448 | 0.72366 | 0.07889
8.81772 | 0.73235 | 0.06923
6.97545 | 0.74111 | 0.05925
5.5173 | 0.74821 | 0.05067
4.36941 | 0.7535 | 0.04803
3.45686 | 0.75527 | 0.04279
2.73547 | 0.75748 | 0.03905
2.16054 | 0.76152 | 0.03332
1.70952 | 0.76631 | 0.03072
1.35352 | 0.77318 | 0.03099
1.07079 | 0.77777 | 0.03561
0.84734 | 0.77959 | 0.04293
0.67072 | 0.77878 | 0.04824
0.53067 | 0.77587 | 0.05127
0.41976 | 0.7755 | 0.05103
0.33183 | 0.77994 | 0.0498
0.26261 | 0.7896 | 0.05045
0.20791 | 0.8046 | 0.05658
0.16452 | 0.82261 | 0.07073
0.13007 | 0.83892 | 0.09402
0.10309 | 0.84702 | 0.12385
0.08153 | 0.84676 | 0.15236
0.06443 | 0.84706 | 0.17477
0.05102 | 0.84958 | 0.1845
0.04042 | 0.86502 | 0.19399
0.03192 | 0.89347 | 0.20687
0.02528 | 0.93309 | 0.22381
0.01999 | 0.98719 | 0.25161