## Sheet1
20004.453 | 0.36823 | -0.02624
15829.126 | 0.37358 | -0.01027
12516.703 | 0.38107 | 0.00204
9909.4424 | 0.38832 | 0.01021
7835.48 | 0.39442 | 0.01876
6217.2461 | 0.39953 | 0.02397
4905.291 | 0.40572 | 0.02878
3881.2737 | 0.41153 | 0.03497
3070.9827 | 0.42023 | 0.03737
2430.7778 | 0.42687 | 0.04222
1923.1537 | 0.43393 | 0.04577
1522.4358 | 0.44395 | 0.04699
1203.8446 | 0.44856 | 0.0511
952.86591 | 0.45643 | 0.05299
754.27557 | 0.46597 | 0.0565
596.71857 | 0.47423 | 0.0575
471.96338 | 0.48158 | 0.061
373.20856 | 0.49075 | 0.06427
295.47278 | 0.49985 | 0.06895
233.87738 | 0.50999 | 0.07228
185.05922 | 0.51881 | 0.07524
146.35823 | 0.52966 | 0.07894
115.77804 | 0.54173 | 0.08808
91.6721 | 0.55587 | 0.09297
72.51701 | 0.57135 | 0.09849
57.36816 | 0.58799 | 0.10686
45.3629 | 0.60776 | 0.10857
35.93134 | 0.63093 | 0.11038
28.40909 | 0.65193 | 0.11035
22.48202 | 0.67353 | 0.10543
17.79613 | 0.69266 | 0.09735
14.06813 | 0.70844 | 0.08821
11.1448 | 0.72148 | 0.07858
8.81772 | 0.73173 | 0.0693
6.97545 | 0.73919 | 0.0581
5.5173 | 0.74625 | 0.05054
4.36941 | 0.75239 | 0.04609
3.45686 | 0.75497 | 0.04377
2.73547 | 0.75678 | 0.03905
2.16054 | 0.75847 | 0.03601
1.70952 | 0.76166 | 0.03274
1.35352 | 0.76683 | 0.02931
1.07079 | 0.77329 | 0.03063
0.84734 | 0.78033 | 0.0355
0.67072 | 0.78389 | 0.04319
0.53067 | 0.78282 | 0.05222
0.41976 | 0.77941 | 0.05904
0.33183 | 0.77761 | 0.06145
0.26261 | 0.78054 | 0.06077
0.20791 | 0.78925 | 0.061
0.16452 | 0.80438 | 0.06584
0.13007 | 0.82524 | 0.0779
0.10309 | 0.84636 | 0.10089
0.08153 | 0.86276 | 0.13368
0.06443 | 0.87206 | 0.1688
0.05102 | 0.87009 | 0.19851
0.04042 | 0.87202 | 0.21798
0.03192 | 0.88453 | 0.23077
0.02528 | 0.91189 | 0.24355
0.01999 | 0.94898 | 0.25847