## Sheet1
20004.453 | 0.36767 | -0.02424
15829.126 | 0.37403 | -0.01051
12516.703 | 0.38014 | 0.00127
9909.4424 | 0.38754 | 0.01007
7835.48 | 0.39293 | 0.01773
6217.2461 | 0.40098 | 0.02413
4905.291 | 0.40602 | 0.03016
3881.2737 | 0.41344 | 0.03432
3070.9827 | 0.41963 | 0.03668
2430.7778 | 0.42686 | 0.04167
1923.1537 | 0.43355 | 0.04497
1522.4358 | 0.44222 | 0.04709
1203.8446 | 0.45002 | 0.04907
952.86591 | 0.45672 | 0.05207
754.27557 | 0.4655 | 0.05606
596.71857 | 0.47384 | 0.05713
471.96338 | 0.48103 | 0.06186
373.20856 | 0.48921 | 0.06317
295.47278 | 0.49956 | 0.06748
233.87738 | 0.50765 | 0.07019
185.05922 | 0.51857 | 0.07626
146.35823 | 0.53038 | 0.0815
115.77804 | 0.54197 | 0.08668
91.6721 | 0.55472 | 0.09216
72.51701 | 0.56894 | 0.1004
57.36816 | 0.58854 | 0.10673
45.3629 | 0.60863 | 0.10948
35.93134 | 0.6297 | 0.1107
28.40909 | 0.65228 | 0.10807
22.48202 | 0.6729 | 0.10401
17.79613 | 0.69088 | 0.09618
14.06813 | 0.70644 | 0.08747
11.1448 | 0.7206 | 0.07659
8.81772 | 0.73041 | 0.06768
6.97545 | 0.73518 | 0.05778
5.5173 | 0.74187 | 0.0509
4.36941 | 0.74839 | 0.04516
3.45686 | 0.7547 | 0.04154
2.73547 | 0.75574 | 0.04035
2.16054 | 0.75662 | 0.03762
1.70952 | 0.75836 | 0.03406
1.35352 | 0.76064 | 0.03076
1.07079 | 0.76624 | 0.02943
0.84734 | 0.77386 | 0.0308
0.67072 | 0.78095 | 0.03694
0.53067 | 0.78563 | 0.04736
0.41976 | 0.78544 | 0.0589
0.33183 | 0.78169 | 0.06716
0.26261 | 0.77944 | 0.07049
0.20791 | 0.78226 | 0.07106
0.16452 | 0.79167 | 0.07211
0.13007 | 0.80756 | 0.07751
0.10309 | 0.83036 | 0.08966
0.08153 | 0.85572 | 0.11397
0.06443 | 0.87765 | 0.14714
0.05102 | 0.88984 | 0.18944
0.04042 | 0.89149 | 0.22572
0.03192 | 0.89419 | 0.25015
0.02528 | 0.90905 | 0.26532
0.01999 | 0.93739 | 0.27992