## Sheet1
20004.453 | 0.36674 | -0.02463
15829.126 | 0.3738 | -0.00983
12516.703 | 0.38222 | 0.00046
9909.4424 | 0.38743 | 0.01053
7835.48 | 0.39293 | 0.01746
6217.2461 | 0.402 | 0.02576
4905.291 | 0.4063 | 0.02935
3881.2737 | 0.41446 | 0.03323
3070.9827 | 0.4198 | 0.03755
2430.7778 | 0.42783 | 0.04067
1923.1537 | 0.43304 | 0.04394
1522.4358 | 0.44077 | 0.04717
1203.8446 | 0.4504 | 0.04982
952.86591 | 0.456 | 0.05228
754.27557 | 0.46426 | 0.05539
596.71857 | 0.47282 | 0.05948
471.96338 | 0.48269 | 0.06032
373.20856 | 0.49149 | 0.06366
295.47278 | 0.49943 | 0.06792
233.87738 | 0.50996 | 0.07099
185.05922 | 0.5187 | 0.07565
146.35823 | 0.5294 | 0.08102
115.77804 | 0.54238 | 0.0876
91.6721 | 0.55474 | 0.09328
72.51701 | 0.57016 | 0.09996
57.36816 | 0.58824 | 0.10545
45.3629 | 0.60871 | 0.10988
35.93134 | 0.62999 | 0.11089
28.40909 | 0.6528 | 0.10904
22.48202 | 0.67281 | 0.10509
17.79613 | 0.69222 | 0.09754
14.06813 | 0.70823 | 0.08609
11.1448 | 0.7207 | 0.07639
8.81772 | 0.73198 | 0.06808
6.97545 | 0.73746 | 0.05853
5.5173 | 0.74306 | 0.05147
4.36941 | 0.74962 | 0.04386
3.45686 | 0.75468 | 0.04049
2.73547 | 0.75896 | 0.03883
2.16054 | 0.76001 | 0.03913
1.70952 | 0.76031 | 0.03669
1.35352 | 0.76177 | 0.03483
1.07079 | 0.76444 | 0.03122
0.84734 | 0.77167 | 0.03022
0.67072 | 0.77908 | 0.03305
0.53067 | 0.7878 | 0.04033
0.41976 | 0.79346 | 0.05328
0.33183 | 0.7921 | 0.06723
0.26261 | 0.78837 | 0.0768
0.20791 | 0.78605 | 0.08069
0.16452 | 0.78942 | 0.08213
0.13007 | 0.79996 | 0.08445
0.10309 | 0.8184 | 0.09088
0.08153 | 0.84348 | 0.10554
0.06443 | 0.87089 | 0.13099
0.05102 | 0.8981 | 0.16899
0.04042 | 0.91426 | 0.21581
0.03192 | 0.91915 | 0.25692
0.02528 | 0.92397 | 0.28363
0.01999 | 0.94151 | 0.30158