## Sheet1
20004.453 | 0.36455 | -0.02591
15829.126 | 0.37021 | -0.0114
12516.703 | 0.37578 | 0.00043
9909.4424 | 0.38201 | 0.0109
7835.48 | 0.38832 | 0.01681
6217.2461 | 0.3949 | 0.02465
4905.291 | 0.4013 | 0.02784
3881.2737 | 0.4069 | 0.03253
3070.9827 | 0.4125 | 0.03855
2430.7778 | 0.42154 | 0.04136
1923.1537 | 0.42859 | 0.04391
1522.4358 | 0.43645 | 0.04689
1203.8446 | 0.44488 | 0.0494
952.86591 | 0.45295 | 0.05165
754.27557 | 0.46035 | 0.05377
596.71857 | 0.46824 | 0.0575
471.96338 | 0.47659 | 0.06129
373.20856 | 0.48545 | 0.06299
295.47278 | 0.49484 | 0.06638
233.87738 | 0.50356 | 0.07088
185.05922 | 0.51457 | 0.07509
146.35823 | 0.52359 | 0.07853
115.77804 | 0.53702 | 0.08526
91.6721 | 0.55051 | 0.09279
72.51701 | 0.56479 | 0.0995
57.36816 | 0.58256 | 0.10559
45.3629 | 0.60152 | 0.10935
35.93134 | 0.62436 | 0.11268
28.40909 | 0.64658 | 0.11029
22.48202 | 0.66798 | 0.10527
17.79613 | 0.68789 | 0.09681
14.06813 | 0.70429 | 0.08823
11.1448 | 0.71548 | 0.07779
8.81772 | 0.72657 | 0.06805
6.97545 | 0.7356 | 0.05867
5.5173 | 0.74003 | 0.05141
4.36941 | 0.74565 | 0.04491
3.45686 | 0.74935 | 0.04052
2.73547 | 0.75311 | 0.03641
2.16054 | 0.75619 | 0.03449
1.70952 | 0.75916 | 0.03403
1.35352 | 0.76164 | 0.03362
1.07079 | 0.76385 | 0.03399
0.84734 | 0.76688 | 0.0359
0.67072 | 0.7699 | 0.03832
0.53067 | 0.77328 | 0.04251
0.41976 | 0.77637 | 0.04708
0.33183 | 0.78063 | 0.05285
0.26261 | 0.78661 | 0.05973
0.20791 | 0.79289 | 0.06904
0.16452 | 0.79924 | 0.07941
0.13007 | 0.80769 | 0.09093
0.10309 | 0.81925 | 0.10406
0.08153 | 0.83368 | 0.12301
0.06443 | 0.84871 | 0.14621
0.05102 | 0.86075 | 0.17042
0.04042 | 0.87664 | 0.19314
0.03192 | 0.90108 | 0.21678
0.02528 | 0.93105 | 0.24692
0.01999 | 0.96283 | 0.28096