## Sheet1
20004.453 | 0.36521 | -0.02601
15829.126 | 0.37135 | -0.01042
12516.703 | 0.3761 | -0.00018
9909.4424 | 0.38234 | 0.01007
7835.48 | 0.38851 | 0.01744
6217.2461 | 0.3964 | 0.02269
4905.291 | 0.40177 | 0.03
3881.2737 | 0.40832 | 0.03362
3070.9827 | 0.41513 | 0.03752
2430.7778 | 0.42083 | 0.04073
1923.1537 | 0.42854 | 0.0439
1522.4358 | 0.43613 | 0.04652
1203.8446 | 0.4437 | 0.04988
952.86591 | 0.45198 | 0.05218
754.27557 | 0.45894 | 0.05532
596.71857 | 0.46733 | 0.05793
471.96338 | 0.47718 | 0.05909
373.20856 | 0.48469 | 0.06333
295.47278 | 0.49431 | 0.06714
233.87738 | 0.50411 | 0.0723
185.05922 | 0.51355 | 0.07467
146.35823 | 0.5244 | 0.08108
115.77804 | 0.53771 | 0.08604
91.6721 | 0.54972 | 0.09234
72.51701 | 0.56564 | 0.10061
57.36816 | 0.58292 | 0.10434
45.3629 | 0.60363 | 0.10883
35.93134 | 0.62451 | 0.11059
28.40909 | 0.64744 | 0.10926
22.48202 | 0.66657 | 0.1033
17.79613 | 0.6887 | 0.09674
14.06813 | 0.70349 | 0.08571
11.1448 | 0.71617 | 0.07662
8.81772 | 0.72641 | 0.06749
6.97545 | 0.73369 | 0.05951
5.5173 | 0.73871 | 0.05267
4.36941 | 0.74339 | 0.04463
3.45686 | 0.74796 | 0.04163
2.73547 | 0.75066 | 0.03698
2.16054 | 0.75422 | 0.03468
1.70952 | 0.75682 | 0.03276
1.35352 | 0.75975 | 0.03326
1.07079 | 0.76286 | 0.03352
0.84734 | 0.76482 | 0.03521
0.67072 | 0.76826 | 0.03793
0.53067 | 0.77242 | 0.04174
0.41976 | 0.77565 | 0.0472
0.33183 | 0.77913 | 0.05342
0.26261 | 0.78385 | 0.0598
0.20791 | 0.79081 | 0.068
0.16452 | 0.79854 | 0.07903
0.13007 | 0.80594 | 0.09186
0.10309 | 0.81548 | 0.10537
0.08153 | 0.82925 | 0.1201
0.06443 | 0.84622 | 0.14086
0.05102 | 0.86509 | 0.16776
0.04042 | 0.88106 | 0.19654
0.03192 | 0.90038 | 0.22206
0.02528 | 0.92627 | 0.24928
0.01999 | 0.96017 | 0.28063