## Sheet1
20004.453 | 0.36265 | -0.02586
15829.126 | 0.3684 | -0.01103
12516.703 | 0.37585 | 0.00105
9909.4424 | 0.38363 | 0.01078
7835.48 | 0.38845 | 0.01721
6217.2461 | 0.39441 | 0.02329
4905.291 | 0.40051 | 0.02918
3881.2737 | 0.40846 | 0.03325
3070.9827 | 0.41484 | 0.03713
2430.7778 | 0.42133 | 0.04191
1923.1537 | 0.42774 | 0.04369
1522.4358 | 0.43513 | 0.04671
1203.8446 | 0.44459 | 0.04942
952.86591 | 0.4503 | 0.05233
754.27557 | 0.45808 | 0.05491
596.71857 | 0.4686 | 0.05845
471.96338 | 0.4755 | 0.06046
373.20856 | 0.4838 | 0.06297
295.47278 | 0.49512 | 0.06658
233.87738 | 0.50342 | 0.07083
185.05922 | 0.51438 | 0.07436
146.35823 | 0.52616 | 0.07938
115.77804 | 0.53571 | 0.08676
91.6721 | 0.54951 | 0.09259
72.51701 | 0.56492 | 0.09978
57.36816 | 0.58458 | 0.10313
45.3629 | 0.6031 | 0.10962
35.93134 | 0.6233 | 0.11235
28.40909 | 0.64546 | 0.10836
22.48202 | 0.66737 | 0.10418
17.79613 | 0.68698 | 0.09793
14.06813 | 0.7036 | 0.08778
11.1448 | 0.71609 | 0.07743
8.81772 | 0.72679 | 0.06723
6.97545 | 0.73425 | 0.05851
5.5173 | 0.73916 | 0.05303
4.36941 | 0.7443 | 0.04588
3.45686 | 0.74867 | 0.04033
2.73547 | 0.75165 | 0.03672
2.16054 | 0.75505 | 0.03459
1.70952 | 0.75816 | 0.03372
1.35352 | 0.76121 | 0.03278
1.07079 | 0.76306 | 0.03361
0.84734 | 0.7662 | 0.03519
0.67072 | 0.7694 | 0.03815
0.53067 | 0.77272 | 0.04244
0.41976 | 0.77572 | 0.0471
0.33183 | 0.77992 | 0.05267
0.26261 | 0.78576 | 0.05931
0.20791 | 0.79198 | 0.06876
0.16452 | 0.79824 | 0.07916
0.13007 | 0.80677 | 0.09077
0.10309 | 0.81869 | 0.10359
0.08153 | 0.83297 | 0.12241
0.06443 | 0.8482 | 0.146
0.05102 | 0.86022 | 0.17011
0.04042 | 0.87646 | 0.19246
0.03192 | 0.89969 | 0.21629
0.02528 | 0.92889 | 0.24647
0.01999 | 0.96092 | 0.27997