## Sheet1
20004.453 | 0.36532 | -0.02422
15829.126 | 0.37064 | -0.0111
12516.703 | 0.37704 | 0.00138
9909.4424 | 0.38186 | 0.01081
7835.48 | 0.38977 | 0.01773
6217.2461 | 0.39518 | 0.02264
4905.291 | 0.4012 | 0.02807
3881.2737 | 0.40763 | 0.03472
3070.9827 | 0.41524 | 0.03725
2430.7778 | 0.42264 | 0.04129
1923.1537 | 0.42843 | 0.0432
1522.4358 | 0.43605 | 0.04609
1203.8446 | 0.44339 | 0.04891
952.86591 | 0.45237 | 0.05245
754.27557 | 0.46075 | 0.05526
596.71857 | 0.46823 | 0.05724
471.96338 | 0.47741 | 0.06031
373.20856 | 0.48465 | 0.06293
295.47278 | 0.49429 | 0.06724
233.87738 | 0.5038 | 0.07076
185.05922 | 0.51379 | 0.07488
146.35823 | 0.52515 | 0.08051
115.77804 | 0.53733 | 0.08488
91.6721 | 0.55027 | 0.09207
72.51701 | 0.56433 | 0.09896
57.36816 | 0.58242 | 0.10395
45.3629 | 0.60162 | 0.10966
35.93134 | 0.62384 | 0.11061
28.40909 | 0.64557 | 0.10872
22.48202 | 0.66788 | 0.10421
17.79613 | 0.6849 | 0.09539
14.06813 | 0.70016 | 0.08599
11.1448 | 0.71437 | 0.07535
8.81772 | 0.72496 | 0.06646
6.97545 | 0.73058 | 0.05754
5.5173 | 0.73703 | 0.04974
4.36941 | 0.74176 | 0.0451
3.45686 | 0.7462 | 0.04
2.73547 | 0.7496 | 0.03661
2.16054 | 0.75256 | 0.03404
1.70952 | 0.75449 | 0.03344
1.35352 | 0.75757 | 0.0327
1.07079 | 0.76052 | 0.03372
0.84734 | 0.76295 | 0.03495
0.67072 | 0.76602 | 0.03833
0.53067 | 0.76909 | 0.04066
0.41976 | 0.77382 | 0.04627
0.33183 | 0.77765 | 0.05259
0.26261 | 0.78244 | 0.05998
0.20791 | 0.78901 | 0.06775
0.16452 | 0.79738 | 0.07842
0.13007 | 0.80759 | 0.09262
0.10309 | 0.81521 | 0.1088
0.08153 | 0.82441 | 0.12529
0.06443 | 0.83709 | 0.14367
0.05102 | 0.85611 | 0.16293
0.04042 | 0.87598 | 0.18811
0.03192 | 0.89928 | 0.21615
0.02528 | 0.92709 | 0.24212
0.01999 | 0.96722 | 0.27275