## Sheet1
20004.453 | 0.39069 | -0.01084
15829.126 | 0.40101 | 0.00373
12516.703 | 0.40941 | 0.01241
9909.4424 | 0.41795 | 0.02131
7835.48 | 0.42442 | 0.02859
6217.2461 | 0.43141 | 0.03424
4905.291 | 0.43999 | 0.03837
3881.2737 | 0.44695 | 0.04392
3070.9827 | 0.45622 | 0.04559
2430.7778 | 0.46578 | 0.04846
1923.1537 | 0.47274 | 0.05168
1522.4358 | 0.48127 | 0.05462
1203.8446 | 0.48904 | 0.05723
952.86591 | 0.49927 | 0.05973
754.27557 | 0.50774 | 0.06158
596.71857 | 0.51577 | 0.06483
471.96338 | 0.52593 | 0.06816
373.20856 | 0.53675 | 0.07109
295.47278 | 0.54553 | 0.07386
233.87738 | 0.55598 | 0.07827
185.05922 | 0.56745 | 0.08294
146.35823 | 0.57717 | 0.08656
115.77804 | 0.59115 | 0.09273
91.6721 | 0.6009 | 0.09827
72.51701 | 0.61544 | 0.1053
57.36816 | 0.62964 | 0.11423
45.3629 | 0.64537 | 0.12442
35.93134 | 0.66297 | 0.13513
28.40909 | 0.68582 | 0.14815
22.48202 | 0.71069 | 0.15881
17.79613 | 0.74005 | 0.17063
14.06813 | 0.77333 | 0.17746
11.1448 | 0.80951 | 0.17974
8.81772 | 0.84594 | 0.17664
6.97545 | 0.87718 | 0.16553
5.5173 | 0.90833 | 0.15393
4.36941 | 0.93198 | 0.13825
3.45686 | 0.95329 | 0.12256
2.73547 | 0.9684 | 0.10913
2.16054 | 0.98073 | 0.09582
1.70952 | 0.98995 | 0.08455
1.35352 | 0.99719 | 0.07629
1.07079 | 1.00309 | 0.07063
0.84734 | 1.00843 | 0.06685
0.67072 | 1.01431 | 0.06508
0.53067 | 1.02009 | 0.06654
0.41976 | 1.02604 | 0.07095
0.33183 | 1.02991 | 0.0772
0.26261 | 1.03523 | 0.08374
0.20791 | 1.04197 | 0.0929
0.16452 | 1.05186 | 0.10567
0.13007 | 1.06172 | 0.12153
0.10309 | 1.07354 | 0.13914
0.08153 | 1.09095 | 0.15868
0.06443 | 1.1138 | 0.1851
0.05102 | 1.14161 | 0.21955
0.04042 | 1.1636 | 0.26051
0.03192 | 1.18526 | 0.29744
0.02528 | 1.21614 | 0.32816
0.01999 | 1.26203 | 0.36351