## Sheet1
20004.453 | 0.47229 | -0.01565
15829.126 | 0.47984 | -0.00059
12516.703 | 0.48781 | 0.01267
9909.4424 | 0.49413 | 0.02115
7835.48 | 0.50231 | 0.02953
6217.2461 | 0.51044 | 0.03599
4905.291 | 0.51846 | 0.04259
3881.2737 | 0.52683 | 0.04789
3070.9827 | 0.53446 | 0.0542
2430.7778 | 0.54466 | 0.05745
1923.1537 | 0.55525 | 0.06231
1522.4358 | 0.56536 | 0.06758
1203.8446 | 0.5741 | 0.07057
952.86591 | 0.58626 | 0.07536
754.27557 | 0.59777 | 0.07945
596.71857 | 0.61101 | 0.08374
471.96338 | 0.62364 | 0.08856
373.20856 | 0.63688 | 0.0941
295.47278 | 0.65101 | 0.09682
233.87738 | 0.66572 | 0.10113
185.05922 | 0.68024 | 0.10511
146.35823 | 0.69622 | 0.11154
115.77804 | 0.71075 | 0.11657
91.6721 | 0.72806 | 0.12133
72.51701 | 0.74475 | 0.12891
57.36816 | 0.7612 | 0.13851
45.3629 | 0.78095 | 0.1459
35.93134 | 0.80415 | 0.15634
28.40909 | 0.82953 | 0.16815
22.48202 | 0.85778 | 0.17806
17.79613 | 0.89285 | 0.18501
14.06813 | 0.9277 | 0.18942
11.1448 | 0.96538 | 0.18862
8.81772 | 1.00194 | 0.18068
6.97545 | 1.03411 | 0.17105
5.5173 | 1.06514 | 0.15637
4.36941 | 1.08672 | 0.14155
3.45686 | 1.10905 | 0.1241
2.73547 | 1.12455 | 0.11032
2.16054 | 1.13658 | 0.09722
1.70952 | 1.14479 | 0.08492
1.35352 | 1.15327 | 0.076
1.07079 | 1.15955 | 0.06931
0.84734 | 1.1649 | 0.06407
0.67072 | 1.16941 | 0.06171
0.53067 | 1.17514 | 0.06087
0.41976 | 1.18031 | 0.06288
0.33183 | 1.1849 | 0.06784
0.26261 | 1.18921 | 0.07437
0.20791 | 1.19435 | 0.08134
0.16452 | 1.20257 | 0.09029
0.13007 | 1.21155 | 0.10341
0.10309 | 1.22161 | 0.12001
0.08153 | 1.23411 | 0.13664
0.06443 | 1.25256 | 0.1581
0.05102 | 1.27938 | 0.18472
0.04042 | 1.30557 | 0.22243
0.03192 | 1.32868 | 0.26188
0.02528 | 1.35428 | 0.29522
0.01999 | 1.39282 | 0.3268