## Sheet1
20004.453 | 0.46364 | -0.01605
15829.126 | 0.47143 | 0.00042
12516.703 | 0.47934 | 0.01115
9909.4424 | 0.48659 | 0.01944
7835.48 | 0.49472 | 0.03048
6217.2461 | 0.5031 | 0.03801
4905.291 | 0.51142 | 0.043
3881.2737 | 0.51916 | 0.04883
3070.9827 | 0.52832 | 0.0548
2430.7778 | 0.53787 | 0.05942
1923.1537 | 0.54657 | 0.06293
1522.4358 | 0.55716 | 0.06736
1203.8446 | 0.56756 | 0.07195
952.86591 | 0.58018 | 0.07737
754.27557 | 0.59181 | 0.08089
596.71857 | 0.60433 | 0.08556
471.96338 | 0.61661 | 0.08972
373.20856 | 0.63066 | 0.09408
295.47278 | 0.64545 | 0.09838
233.87738 | 0.66012 | 0.10107
185.05922 | 0.67537 | 0.10692
146.35823 | 0.68912 | 0.11207
115.77804 | 0.7079 | 0.11549
91.6721 | 0.72121 | 0.12257
72.51701 | 0.73907 | 0.1291
57.36816 | 0.75806 | 0.13771
45.3629 | 0.77792 | 0.14685
35.93134 | 0.79907 | 0.15692
28.40909 | 0.82593 | 0.16827
22.48202 | 0.85499 | 0.18046
17.79613 | 0.88894 | 0.18624
14.06813 | 0.92389 | 0.19032
11.1448 | 0.96 | 0.18679
8.81772 | 0.99672 | 0.18137
6.97545 | 1.02915 | 0.16769
5.5173 | 1.0574 | 0.15657
4.36941 | 1.08133 | 0.13947
3.45686 | 1.10191 | 0.12389
2.73547 | 1.11763 | 0.10944
2.16054 | 1.12971 | 0.09479
1.70952 | 1.1399 | 0.08407
1.35352 | 1.14804 | 0.07582
1.07079 | 1.15393 | 0.06929
0.84734 | 1.15824 | 0.06414
0.67072 | 1.16347 | 0.06126
0.53067 | 1.16831 | 0.06136
0.41976 | 1.17225 | 0.06209
0.33183 | 1.17767 | 0.06537
0.26261 | 1.1838 | 0.07045
0.20791 | 1.19202 | 0.07914
0.16452 | 1.19964 | 0.09251
0.13007 | 1.20609 | 0.10784
0.10309 | 1.21357 | 0.12225
0.08153 | 1.22637 | 0.13843
0.06443 | 1.24329 | 0.15951
0.05102 | 1.26304 | 0.18584
0.04042 | 1.28524 | 0.21282
0.03192 | 1.31806 | 0.23989
0.02528 | 1.36353 | 0.27627
0.01999 | 1.41172 | 0.32691