## Sheet1
20004.453 | 0.46557 | -0.01641
15829.126 | 0.47552 | -0.0017
12516.703 | 0.48022 | 0.01094
9909.4424 | 0.48935 | 0.02153
7835.48 | 0.4955 | 0.02971
6217.2461 | 0.50547 | 0.03675
4905.291 | 0.51211 | 0.04403
3881.2737 | 0.52114 | 0.04838
3070.9827 | 0.53003 | 0.05441
2430.7778 | 0.53874 | 0.05818
1923.1537 | 0.54938 | 0.06386
1522.4358 | 0.55844 | 0.06884
1203.8446 | 0.56949 | 0.07431
952.86591 | 0.58223 | 0.07732
754.27557 | 0.594 | 0.08135
596.71857 | 0.60619 | 0.08545
471.96338 | 0.61865 | 0.09095
373.20856 | 0.63377 | 0.09356
295.47278 | 0.64504 | 0.0987
233.87738 | 0.66203 | 0.10135
185.05922 | 0.67676 | 0.10778
146.35823 | 0.69123 | 0.11147
115.77804 | 0.70763 | 0.11682
91.6721 | 0.72458 | 0.12076
72.51701 | 0.74158 | 0.12953
57.36816 | 0.76066 | 0.13753
45.3629 | 0.7802 | 0.14839
35.93134 | 0.80278 | 0.15691
28.40909 | 0.82691 | 0.16684
22.48202 | 0.85628 | 0.17746
17.79613 | 0.88955 | 0.18563
14.06813 | 0.92667 | 0.18776
11.1448 | 0.96218 | 0.18653
8.81772 | 0.99834 | 0.18051
6.97545 | 1.03088 | 0.16798
5.5173 | 1.05888 | 0.1549
4.36941 | 1.08474 | 0.13785
3.45686 | 1.10202 | 0.12422
2.73547 | 1.11791 | 0.10782
2.16054 | 1.13048 | 0.09372
1.70952 | 1.14009 | 0.08351
1.35352 | 1.1477 | 0.07446
1.07079 | 1.15298 | 0.06882
0.84734 | 1.15824 | 0.06369
0.67072 | 1.16333 | 0.06097
0.53067 | 1.16796 | 0.06071
0.41976 | 1.17185 | 0.06163
0.33183 | 1.178 | 0.06451
0.26261 | 1.18475 | 0.07086
0.20791 | 1.19157 | 0.08103
0.16452 | 1.19773 | 0.09333
0.13007 | 1.20365 | 0.10596
0.10309 | 1.21356 | 0.11874
0.08153 | 1.22742 | 0.13679
0.06443 | 1.24382 | 0.1597
0.05102 | 1.26172 | 0.1844
0.04042 | 1.28695 | 0.2085
0.03192 | 1.32426 | 0.23963
0.02528 | 1.36684 | 0.2833
0.01999 | 1.40712 | 0.33641