## Sheet1
20004.453 | 0.46924 | -0.01425
15829.126 | 0.47458 | 0.00025
12516.703 | 0.48201 | 0.01099
9909.4424 | 0.48939 | 0.02199
7835.48 | 0.49677 | 0.03119
6217.2461 | 0.50519 | 0.03805
4905.291 | 0.51459 | 0.04399
3881.2737 | 0.52346 | 0.0491
3070.9827 | 0.5329 | 0.05568
2430.7778 | 0.54291 | 0.05843
1923.1537 | 0.55223 | 0.06544
1522.4358 | 0.56457 | 0.06902
1203.8446 | 0.57384 | 0.07415
952.86591 | 0.58649 | 0.07798
754.27557 | 0.59603 | 0.08241
596.71857 | 0.61061 | 0.0862
471.96338 | 0.62355 | 0.09038
373.20856 | 0.63639 | 0.09304
295.47278 | 0.65141 | 0.09848
233.87738 | 0.66706 | 0.10361
185.05922 | 0.68017 | 0.10808
146.35823 | 0.69694 | 0.11087
115.77804 | 0.7128 | 0.1175
91.6721 | 0.72845 | 0.12255
72.51701 | 0.74565 | 0.12672
57.36816 | 0.76614 | 0.13574
45.3629 | 0.78684 | 0.1427
35.93134 | 0.80617 | 0.15638
28.40909 | 0.83152 | 0.15928
22.48202 | 0.8575 | 0.16911
17.79613 | 0.89033 | 0.17905
14.06813 | 0.93438 | 0.17664
11.1448 | 0.9552 | 0.17359
8.81772 | 1.00025 | 0.15583
6.97545 | 1.034 | 0.15832
5.5173 | 1.03976 | 0.14553
4.36941 | 1.05197 | 0.11565
3.45686 | 1.08164 | 0.08402
2.73547 | 1.11762 | 0.07557
2.16054 | 1.13579 | 0.0891
1.70952 | 1.12735 | 0.10678
1.35352 | 1.09836 | 0.10687
1.07079 | 1.06843 | 0.07919
0.84734 | 1.05865 | 0.03113
0.67072 | 1.07941 | -0.01445
0.53067 | 1.13785 | -0.04367
0.41976 | 1.20809 | -0.02388
0.33183 | 1.25707 | 0.04649
0.26261 | 1.25118 | 0.14488
0.20791 | 1.18002 | 0.22829
0.16452 | 1.0644 | 0.25345
0.13007 | 0.95172 | 0.19799
0.10309 | 0.90064 | 0.07392
0.08153 | 0.94911 | -0.07268
0.06443 | 1.07978 | -0.16519
0.05102 | 1.30842 | -0.17474
0.04042 | 1.5474 | -0.0249
0.03192 | 1.65999 | 0.26485
0.02528 | 1.55966 | 0.55216
0.01999 | 1.32385 | 0.6696