## Sheet1
20004.453 | 0.46713 | -0.01507
15829.126 | 0.47325 | -0.00011
12516.703 | 0.47939 | 0.01145
9909.4424 | 0.48737 | 0.02065
7835.48 | 0.49571 | 0.03013
6217.2461 | 0.50523 | 0.03779
4905.291 | 0.51281 | 0.04458
3881.2737 | 0.52114 | 0.04926
3070.9827 | 0.53085 | 0.05393
2430.7778 | 0.54108 | 0.05963
1923.1537 | 0.55057 | 0.06376
1522.4358 | 0.56163 | 0.0692
1203.8446 | 0.57169 | 0.07387
952.86591 | 0.58407 | 0.07804
754.27557 | 0.59645 | 0.08303
596.71857 | 0.60909 | 0.08777
471.96338 | 0.62103 | 0.08989
373.20856 | 0.63488 | 0.09463
295.47278 | 0.65054 | 0.09883
233.87738 | 0.66419 | 0.10302
185.05922 | 0.67975 | 0.10838
146.35823 | 0.69493 | 0.112
115.77804 | 0.7119 | 0.11696
91.6721 | 0.72804 | 0.12275
72.51701 | 0.74418 | 0.1296
57.36816 | 0.76413 | 0.13518
45.3629 | 0.78516 | 0.14197
35.93134 | 0.80395 | 0.15468
28.40909 | 0.82839 | 0.16099
22.48202 | 0.85739 | 0.16866
17.79613 | 0.89114 | 0.1774
14.06813 | 0.93276 | 0.17545
11.1448 | 0.95586 | 0.1714
8.81772 | 0.99825 | 0.15387
6.97545 | 1.03163 | 0.15486
5.5173 | 1.03844 | 0.14422
4.36941 | 1.04884 | 0.11316
3.45686 | 1.07661 | 0.08346
2.73547 | 1.11092 | 0.07434
2.16054 | 1.13038 | 0.08542
1.70952 | 1.1239 | 0.1027
1.35352 | 1.09657 | 0.10522
1.07079 | 1.06645 | 0.08105
0.84734 | 1.05472 | 0.03488
0.67072 | 1.07132 | -0.01016
0.53067 | 1.1254 | -0.04166
0.41976 | 1.19615 | -0.02791
0.33183 | 1.24981 | 0.03767
0.26261 | 1.25053 | 0.13463
0.20791 | 1.1869 | 0.22185
0.16452 | 1.07429 | 0.25575
0.13007 | 0.95879 | 0.2096
0.10309 | 0.89692 | 0.09115
0.08153 | 0.93456 | -0.0569
0.06443 | 1.05611 | -0.15812
0.05102 | 1.27951 | -0.18181
0.04042 | 1.52632 | -0.04993
0.03192 | 1.6594 | 0.23052
0.02528 | 1.57636 | 0.52417
0.01999 | 1.35027 | 0.66305