## Sheet1
20004.453 | 0.4652 | -0.02157
15829.126 | 0.47021 | -0.00474
12516.703 | 0.47746 | 0.0083
9909.4424 | 0.4839 | 0.01852
7835.48 | 0.49075 | 0.02591
6217.2461 | 0.49778 | 0.03207
4905.291 | 0.50693 | 0.03964
3881.2737 | 0.51465 | 0.04439
3070.9827 | 0.52274 | 0.04999
2430.7778 | 0.5323 | 0.05524
1923.1537 | 0.54085 | 0.05874
1522.4358 | 0.55023 | 0.0658
1203.8446 | 0.56162 | 0.06677
952.86591 | 0.57245 | 0.07108
754.27557 | 0.58455 | 0.07492
596.71857 | 0.59472 | 0.07954
471.96338 | 0.60663 | 0.08288
373.20856 | 0.6198 | 0.08652
295.47278 | 0.63297 | 0.08955
233.87738 | 0.64762 | 0.09332
185.05922 | 0.66059 | 0.09816
146.35823 | 0.67498 | 0.10304
115.77804 | 0.69111 | 0.10785
91.6721 | 0.70748 | 0.11316
72.51701 | 0.7286 | 0.11724
57.36816 | 0.74794 | 0.12196
45.3629 | 0.76926 | 0.12415
35.93134 | 0.79261 | 0.12358
28.40909 | 0.81702 | 0.11887
22.48202 | 0.83874 | 0.11412
17.79613 | 0.85692 | 0.10521
14.06813 | 0.87421 | 0.09501
11.1448 | 0.88686 | 0.08534
8.81772 | 0.90044 | 0.075
6.97545 | 0.90907 | 0.06822
5.5173 | 0.91278 | 0.061
4.36941 | 0.91904 | 0.05321
3.45686 | 0.92739 | 0.04572
2.73547 | 0.93521 | 0.045
2.16054 | 0.93961 | 0.04782
1.70952 | 0.93912 | 0.05069
1.35352 | 0.93649 | 0.04876
1.07079 | 0.93701 | 0.04322
0.84734 | 0.94194 | 0.03674
0.67072 | 0.95215 | 0.03242
0.53067 | 0.97165 | 0.03337
0.41976 | 0.9932 | 0.04817
0.33183 | 1.00687 | 0.07734
0.26261 | 1.00246 | 0.11285
0.20791 | 0.97871 | 0.13971
0.16452 | 0.94343 | 0.14347
0.13007 | 0.91613 | 0.11776
0.10309 | 0.91935 | 0.06616
0.08153 | 0.97524 | 0.0092
0.06443 | 1.07709 | -0.018
0.05102 | 1.2439 | 0.0255
0.04042 | 1.39871 | 0.1904
0.03192 | 1.45618 | 0.46603
0.02528 | 1.3336 | 0.77435
0.01999 | 0.99837 | 0.99035