## Sheet1
20004.453 | 0.44929 | -0.01909
15829.126 | 0.45622 | -0.00487
12516.703 | 0.46264 | 0.00956
9909.4424 | 0.46883 | 0.01712
7835.48 | 0.47844 | 0.02603
6217.2461 | 0.48374 | 0.03337
4905.291 | 0.49096 | 0.04124
3881.2737 | 0.49985 | 0.04668
3070.9827 | 0.50809 | 0.05024
2430.7778 | 0.51679 | 0.05627
1923.1537 | 0.52696 | 0.06064
1522.4358 | 0.53737 | 0.06478
1203.8446 | 0.54707 | 0.06812
952.86591 | 0.55819 | 0.07329
754.27557 | 0.56916 | 0.07708
596.71857 | 0.58174 | 0.08135
471.96338 | 0.59463 | 0.08376
373.20856 | 0.60761 | 0.08841
295.47278 | 0.62012 | 0.09085
233.87738 | 0.63484 | 0.09623
185.05922 | 0.64824 | 0.09916
146.35823 | 0.6621 | 0.10346
115.77804 | 0.68001 | 0.10832
91.6721 | 0.6952 | 0.11287
72.51701 | 0.71359 | 0.11838
57.36816 | 0.73605 | 0.12262
45.3629 | 0.75868 | 0.12432
35.93134 | 0.78088 | 0.12496
28.40909 | 0.80477 | 0.11884
22.48202 | 0.82595 | 0.11508
17.79613 | 0.84739 | 0.10563
14.06813 | 0.86508 | 0.09692
11.1448 | 0.87582 | 0.0871
8.81772 | 0.88851 | 0.07537
6.97545 | 0.89809 | 0.06719
5.5173 | 0.90413 | 0.06296
4.36941 | 0.90727 | 0.05452
3.45686 | 0.91364 | 0.04629
2.73547 | 0.92209 | 0.04317
2.16054 | 0.93046 | 0.04411
1.70952 | 0.93326 | 0.04908
1.35352 | 0.93167 | 0.05215
1.07079 | 0.92778 | 0.05105
0.84734 | 0.92735 | 0.04537
0.67072 | 0.93224 | 0.03905
0.53067 | 0.94605 | 0.03153
0.41976 | 0.96993 | 0.03359
0.33183 | 0.99554 | 0.05278
0.26261 | 1.01236 | 0.08796
0.20791 | 1.00714 | 0.13213
0.16452 | 0.97682 | 0.16686
0.13007 | 0.93193 | 0.17347
0.10309 | 0.89544 | 0.14178
0.08153 | 0.89326 | 0.07577
0.06443 | 0.94583 | 0.00772
0.05102 | 1.08569 | -0.04465
0.04042 | 1.29563 | 0.0012
0.03192 | 1.50434 | 0.2021
0.02528 | 1.596 | 0.55168
0.01999 | 1.45363 | 0.97863