## Sheet1
20004.453 | 0.45166 | -0.01968
15829.126 | 0.45887 | -0.00583
12516.703 | 0.46502 | 0.00629
9909.4424 | 0.47327 | 0.01721
7835.48 | 0.47763 | 0.02543
6217.2461 | 0.48604 | 0.03294
4905.291 | 0.49418 | 0.03833
3881.2737 | 0.50155 | 0.04468
3070.9827 | 0.51087 | 0.05079
2430.7778 | 0.52024 | 0.05523
1923.1537 | 0.52961 | 0.05853
1522.4358 | 0.53866 | 0.06447
1203.8446 | 0.55019 | 0.06812
952.86591 | 0.56102 | 0.07153
754.27557 | 0.5712 | 0.07608
596.71857 | 0.58332 | 0.07951
471.96338 | 0.59533 | 0.08259
373.20856 | 0.60932 | 0.08603
295.47278 | 0.62139 | 0.08998
233.87738 | 0.63533 | 0.09486
185.05922 | 0.64972 | 0.09837
146.35823 | 0.66475 | 0.10232
115.77804 | 0.67974 | 0.10783
91.6721 | 0.69707 | 0.11271
72.51701 | 0.7163 | 0.11701
57.36816 | 0.73587 | 0.12186
45.3629 | 0.75853 | 0.12158
35.93134 | 0.7824 | 0.12225
28.40909 | 0.80402 | 0.11807
22.48202 | 0.82625 | 0.1124
17.79613 | 0.84511 | 0.10361
14.06813 | 0.86476 | 0.09482
11.1448 | 0.87527 | 0.08364
8.81772 | 0.88756 | 0.07484
6.97545 | 0.89622 | 0.0685
5.5173 | 0.89985 | 0.05972
4.36941 | 0.90763 | 0.05229
3.45686 | 0.91479 | 0.04586
2.73547 | 0.9233 | 0.04546
2.16054 | 0.92578 | 0.04873
1.70952 | 0.92414 | 0.04984
1.35352 | 0.92212 | 0.04735
1.07079 | 0.92426 | 0.04163
0.84734 | 0.93105 | 0.0342
0.67072 | 0.9437 | 0.03182
0.53067 | 0.96294 | 0.03562
0.41976 | 0.98195 | 0.05405
0.33183 | 0.99058 | 0.08433
0.26261 | 0.9806 | 0.11631
0.20791 | 0.95377 | 0.13617
0.16452 | 0.92176 | 0.13144
0.13007 | 0.90342 | 0.09877
0.10309 | 0.92172 | 0.04678
0.08153 | 0.99213 | -0.00066
0.06443 | 1.10264 | -0.00796
0.05102 | 1.26058 | 0.0645
0.04042 | 1.38444 | 0.25608
0.03192 | 1.3877 | 0.53408
0.02528 | 1.20764 | 0.80072
0.01999 | 0.84129 | 0.9269