## Sheet1
20004.453 | 0.46056 | -0.02487
15829.126 | 0.46571 | -0.00951
12516.703 | 0.47204 | 0.00409
9909.4424 | 0.4768 | 0.01329
7835.48 | 0.48472 | 0.02255
6217.2461 | 0.49284 | 0.03087
4905.291 | 0.49887 | 0.03729
3881.2737 | 0.50714 | 0.04215
3070.9827 | 0.51584 | 0.04894
2430.7778 | 0.52398 | 0.05298
1923.1537 | 0.53285 | 0.05932
1522.4358 | 0.54387 | 0.06146
1203.8446 | 0.55308 | 0.06744
952.86591 | 0.56229 | 0.06987
754.27557 | 0.57362 | 0.07451
596.71857 | 0.58515 | 0.07862
471.96338 | 0.59772 | 0.08246
373.20856 | 0.61037 | 0.08724
295.47278 | 0.62377 | 0.09105
233.87738 | 0.63779 | 0.09338
185.05922 | 0.64979 | 0.0989
146.35823 | 0.66616 | 0.10308
115.77804 | 0.68102 | 0.10718
91.6721 | 0.69734 | 0.11351
72.51701 | 0.7166 | 0.11806
57.36816 | 0.73692 | 0.12231
45.3629 | 0.75771 | 0.12664
35.93134 | 0.78324 | 0.12746
28.40909 | 0.80853 | 0.12493
22.48202 | 0.83056 | 0.11825
17.79613 | 0.85225 | 0.11052
14.06813 | 0.87018 | 0.09968
11.1448 | 0.8843 | 0.08839
8.81772 | 0.89707 | 0.07706
6.97545 | 0.90536 | 0.07021
5.5173 | 0.91024 | 0.06157
4.36941 | 0.91746 | 0.05315
3.45686 | 0.92414 | 0.04645
2.73547 | 0.93149 | 0.04434
2.16054 | 0.93461 | 0.04582
1.70952 | 0.9355 | 0.0459
1.35352 | 0.93617 | 0.04448
1.07079 | 0.93711 | 0.04134
0.84734 | 0.94179 | 0.03869
0.67072 | 0.94972 | 0.03686
0.53067 | 0.96039 | 0.03925
0.41976 | 0.97269 | 0.0485
0.33183 | 0.98119 | 0.0649
0.26261 | 0.98191 | 0.08342
0.20791 | 0.97704 | 0.098
0.16452 | 0.97216 | 0.10427
0.13007 | 0.97347 | 0.10535
0.10309 | 0.98466 | 0.10566
0.08153 | 1.00646 | 0.11088
0.06443 | 1.03531 | 0.12614
0.05102 | 1.07178 | 0.15193
0.04042 | 1.10845 | 0.19696
0.03192 | 1.13199 | 0.25487
0.02528 | 1.13988 | 0.30909
0.01999 | 1.14528 | 0.34711