## Sheet1
20004.453 | 0.4427 | -0.02557
15829.126 | 0.44726 | -0.00834
12516.703 | 0.45397 | 0.00473
9909.4424 | 0.46044 | 0.01274
7835.48 | 0.46711 | 0.02277
6217.2461 | 0.47478 | 0.03086
4905.291 | 0.48165 | 0.0381
3881.2737 | 0.49018 | 0.04173
3070.9827 | 0.49841 | 0.04866
2430.7778 | 0.50606 | 0.0532
1923.1537 | 0.5151 | 0.05791
1522.4358 | 0.52555 | 0.06215
1203.8446 | 0.53514 | 0.06721
952.86591 | 0.54614 | 0.0717
754.27557 | 0.55625 | 0.07499
596.71857 | 0.57002 | 0.07914
471.96338 | 0.58073 | 0.08436
373.20856 | 0.59414 | 0.0871
295.47278 | 0.60801 | 0.09048
233.87738 | 0.62048 | 0.09422
185.05922 | 0.63222 | 0.098
146.35823 | 0.64849 | 0.10266
115.77804 | 0.66472 | 0.10777
91.6721 | 0.68296 | 0.11368
72.51701 | 0.70096 | 0.1187
57.36816 | 0.72057 | 0.12284
45.3629 | 0.74291 | 0.12532
35.93134 | 0.76747 | 0.12536
28.40909 | 0.79297 | 0.12425
22.48202 | 0.81595 | 0.11692
17.79613 | 0.83485 | 0.10865
14.06813 | 0.85163 | 0.09694
11.1448 | 0.86589 | 0.08689
8.81772 | 0.87703 | 0.0768
6.97545 | 0.88538 | 0.06758
5.5173 | 0.8957 | 0.06112
4.36941 | 0.90098 | 0.05559
3.45686 | 0.9037 | 0.04936
2.73547 | 0.9074 | 0.04447
2.16054 | 0.91226 | 0.03938
1.70952 | 0.91933 | 0.03747
1.35352 | 0.92608 | 0.0383
1.07079 | 0.93137 | 0.04399
0.84734 | 0.93193 | 0.05055
0.67072 | 0.93073 | 0.05517
0.53067 | 0.92838 | 0.05577
0.41976 | 0.92892 | 0.05338
0.33183 | 0.93573 | 0.05048
0.26261 | 0.94998 | 0.05139
0.20791 | 0.96932 | 0.06009
0.16452 | 0.98886 | 0.07922
0.13007 | 1.00308 | 0.10744
0.10309 | 1.00536 | 0.13868
0.08153 | 1.00004 | 0.16407
0.06443 | 0.99812 | 0.18203
0.05102 | 1.00274 | 0.18766
0.04042 | 1.02251 | 0.1943
0.03192 | 1.05631 | 0.20796
0.02528 | 1.10298 | 0.23115
0.01999 | 1.16142 | 0.27218