## Sheet1
20004.453 | 0.44767 | -0.02426
15829.126 | 0.45197 | -0.00976
12516.703 | 0.45915 | 0.00286
9909.4424 | 0.46539 | 0.01472
7835.48 | 0.47229 | 0.02219
6217.2461 | 0.47791 | 0.0312
4905.291 | 0.48591 | 0.03587
3881.2737 | 0.4925 | 0.04362
3070.9827 | 0.50161 | 0.04876
2430.7778 | 0.51185 | 0.05324
1923.1537 | 0.51978 | 0.05845
1522.4358 | 0.52871 | 0.06187
1203.8446 | 0.53946 | 0.0663
952.86591 | 0.55026 | 0.07045
754.27557 | 0.56117 | 0.07458
596.71857 | 0.57379 | 0.07816
471.96338 | 0.58486 | 0.08073
373.20856 | 0.59886 | 0.08641
295.47278 | 0.61058 | 0.08975
233.87738 | 0.62355 | 0.09503
185.05922 | 0.63785 | 0.09868
146.35823 | 0.65254 | 0.10289
115.77804 | 0.66783 | 0.10689
91.6721 | 0.68394 | 0.11319
72.51701 | 0.70346 | 0.11958
57.36816 | 0.72474 | 0.12284
45.3629 | 0.747 | 0.12558
35.93134 | 0.77073 | 0.12603
28.40909 | 0.79311 | 0.12247
22.48202 | 0.81613 | 0.11653
17.79613 | 0.83854 | 0.10797
14.06813 | 0.8559 | 0.09812
11.1448 | 0.86952 | 0.08876
8.81772 | 0.88063 | 0.07552
6.97545 | 0.89204 | 0.06721
5.5173 | 0.89777 | 0.06096
4.36941 | 0.90139 | 0.05507
3.45686 | 0.906 | 0.04658
2.73547 | 0.91163 | 0.04185
2.16054 | 0.91908 | 0.03978
1.70952 | 0.92561 | 0.04108
1.35352 | 0.92782 | 0.04431
1.07079 | 0.92799 | 0.04745
0.84734 | 0.92679 | 0.04865
0.67072 | 0.92715 | 0.04744
0.53067 | 0.93037 | 0.04437
0.41976 | 0.93945 | 0.04221
0.33183 | 0.95349 | 0.04609
0.26261 | 0.9703 | 0.05749
0.20791 | 0.98361 | 0.07829
0.16452 | 0.98828 | 0.10458
0.13007 | 0.98451 | 0.12673
0.10309 | 0.97776 | 0.13978
0.08153 | 0.97808 | 0.14534
0.06443 | 0.98983 | 0.15014
0.05102 | 1.01321 | 0.15716
0.04042 | 1.04871 | 0.17185
0.03192 | 1.09515 | 0.20055
0.02528 | 1.14477 | 0.24958
0.01999 | 1.18515 | 0.31702