## Sheet1
20004.453 | 0.45753 | -0.0258
15829.126 | 0.46293 | -0.00952
12516.703 | 0.46922 | 0.00374
9909.4424 | 0.47428 | 0.0134
7835.48 | 0.48231 | 0.0216
6217.2461 | 0.4887 | 0.03051
4905.291 | 0.49509 | 0.03667
3881.2737 | 0.50414 | 0.04411
3070.9827 | 0.51035 | 0.04824
2430.7778 | 0.52052 | 0.05193
1923.1537 | 0.5282 | 0.05676
1522.4358 | 0.53875 | 0.06269
1203.8446 | 0.55005 | 0.06758
952.86591 | 0.55833 | 0.07044
754.27557 | 0.57086 | 0.07567
596.71857 | 0.58147 | 0.07835
471.96338 | 0.59348 | 0.08279
373.20856 | 0.60635 | 0.08555
295.47278 | 0.61939 | 0.08857
233.87738 | 0.63368 | 0.09294
185.05922 | 0.64564 | 0.09747
146.35823 | 0.66061 | 0.10312
115.77804 | 0.67718 | 0.10635
91.6721 | 0.69409 | 0.11357
72.51701 | 0.71096 | 0.11821
57.36816 | 0.73282 | 0.12178
45.3629 | 0.75534 | 0.12542
35.93134 | 0.77759 | 0.12547
28.40909 | 0.80273 | 0.12184
22.48202 | 0.82586 | 0.1176
17.79613 | 0.84595 | 0.10877
14.06813 | 0.86345 | 0.09926
11.1448 | 0.87916 | 0.08672
8.81772 | 0.88915 | 0.07795
6.97545 | 0.89686 | 0.06715
5.5173 | 0.90354 | 0.05921
4.36941 | 0.91264 | 0.05235
3.45686 | 0.91883 | 0.04951
2.73547 | 0.92046 | 0.04778
2.16054 | 0.92161 | 0.04484
1.70952 | 0.92427 | 0.04019
1.35352 | 0.9295 | 0.03581
1.07079 | 0.9365 | 0.03436
0.84734 | 0.94572 | 0.03732
0.67072 | 0.95384 | 0.04524
0.53067 | 0.95693 | 0.05657
0.41976 | 0.9547 | 0.06777
0.33183 | 0.94979 | 0.0729
0.26261 | 0.94732 | 0.07389
0.20791 | 0.95326 | 0.07147
0.16452 | 0.96674 | 0.07189
0.13007 | 0.98784 | 0.07785
0.10309 | 1.01448 | 0.09501
0.08153 | 1.03986 | 0.12554
0.06443 | 1.05816 | 0.16435
0.05102 | 1.0627 | 0.20775
0.04042 | 1.05917 | 0.24027
0.03192 | 1.06136 | 0.26046
0.02528 | 1.0809 | 0.27389
0.01999 | 1.11642 | 0.29167