## Sheet1
20004.453 | 0.4417 | -0.02523
15829.126 | 0.44803 | -0.00923
12516.703 | 0.45369 | 0.00276
9909.4424 | 0.45942 | 0.01346
7835.48 | 0.46505 | 0.0232
6217.2461 | 0.47287 | 0.03185
4905.291 | 0.48131 | 0.03765
3881.2737 | 0.48713 | 0.04219
3070.9827 | 0.49594 | 0.0477
2430.7778 | 0.5047 | 0.05314
1923.1537 | 0.51289 | 0.05963
1522.4358 | 0.52487 | 0.06413
1203.8446 | 0.53457 | 0.06767
952.86591 | 0.54507 | 0.07089
754.27557 | 0.55657 | 0.07583
596.71857 | 0.56916 | 0.08063
471.96338 | 0.58047 | 0.08507
373.20856 | 0.59394 | 0.08803
295.47278 | 0.60692 | 0.09059
233.87738 | 0.62122 | 0.09553
185.05922 | 0.63362 | 0.09883
146.35823 | 0.65073 | 0.10418
115.77804 | 0.66607 | 0.10837
91.6721 | 0.6841 | 0.11301
72.51701 | 0.70091 | 0.12023
57.36816 | 0.72257 | 0.12359
45.3629 | 0.7449 | 0.12528
35.93134 | 0.76766 | 0.12566
28.40909 | 0.79367 | 0.12279
22.48202 | 0.81461 | 0.11616
17.79613 | 0.83699 | 0.10744
14.06813 | 0.85327 | 0.09716
11.1448 | 0.86813 | 0.08738
8.81772 | 0.87813 | 0.07497
6.97545 | 0.88795 | 0.06659
5.5173 | 0.8962 | 0.05928
4.36941 | 0.90105 | 0.05555
3.45686 | 0.90311 | 0.04916
2.73547 | 0.90726 | 0.04366
2.16054 | 0.91238 | 0.03911
1.70952 | 0.91973 | 0.03666
1.35352 | 0.92683 | 0.03935
1.07079 | 0.9316 | 0.04469
0.84734 | 0.9308 | 0.05103
0.67072 | 0.93004 | 0.05456
0.53067 | 0.92715 | 0.05474
0.41976 | 0.92938 | 0.05174
0.33183 | 0.93805 | 0.04951
0.26261 | 0.95317 | 0.05123
0.20791 | 0.97245 | 0.06159
0.16452 | 0.99147 | 0.08293
0.13007 | 1.00198 | 0.11248
0.10309 | 1.00162 | 0.14173
0.08153 | 0.99538 | 0.16343
0.06443 | 0.99377 | 0.17779
0.05102 | 1.00197 | 0.18244
0.04042 | 1.02381 | 0.1894
0.03192 | 1.05992 | 0.20443
0.02528 | 1.10873 | 0.23025
0.01999 | 1.16686 | 0.27579