## Sheet1
20004.453 | 0.44389 | -0.02503
15829.126 | 0.45063 | -0.00978
12516.703 | 0.45764 | 0.00354
9909.4424 | 0.46324 | 0.01368
7835.48 | 0.47039 | 0.02308
6217.2461 | 0.4778 | 0.03198
4905.291 | 0.48421 | 0.03627
3881.2737 | 0.49259 | 0.04399
3070.9827 | 0.4985 | 0.04955
2430.7778 | 0.51025 | 0.05418
1923.1537 | 0.51692 | 0.05949
1522.4358 | 0.52644 | 0.06236
1203.8446 | 0.53861 | 0.06855
952.86591 | 0.54907 | 0.07281
754.27557 | 0.55907 | 0.07561
596.71857 | 0.57092 | 0.07984
471.96338 | 0.58366 | 0.0842
373.20856 | 0.5972 | 0.08728
295.47278 | 0.60949 | 0.09163
233.87738 | 0.62307 | 0.09441
185.05922 | 0.63799 | 0.10021
146.35823 | 0.65273 | 0.10366
115.77804 | 0.66814 | 0.10974
91.6721 | 0.68534 | 0.11447
72.51701 | 0.7039 | 0.1191
57.36816 | 0.72442 | 0.12315
45.3629 | 0.74696 | 0.12751
35.93134 | 0.77133 | 0.12779
28.40909 | 0.79382 | 0.12491
22.48202 | 0.81943 | 0.12002
17.79613 | 0.84038 | 0.11157
14.06813 | 0.85867 | 0.09972
11.1448 | 0.87257 | 0.09025
8.81772 | 0.88556 | 0.07902
6.97545 | 0.89423 | 0.06917
5.5173 | 0.9007 | 0.06087
4.36941 | 0.90759 | 0.05407
3.45686 | 0.91178 | 0.04921
2.73547 | 0.91596 | 0.04413
2.16054 | 0.92122 | 0.04141
1.70952 | 0.92555 | 0.03974
1.35352 | 0.92752 | 0.03938
1.07079 | 0.93146 | 0.03887
0.84734 | 0.9354 | 0.04063
0.67072 | 0.93934 | 0.04356
0.53067 | 0.94208 | 0.04688
0.41976 | 0.94603 | 0.05095
0.33183 | 0.9519 | 0.05609
0.26261 | 0.95829 | 0.06372
0.20791 | 0.96439 | 0.07303
0.16452 | 0.9709 | 0.0835
0.13007 | 0.98006 | 0.09434
0.10309 | 0.9919 | 0.10898
0.08153 | 1.00548 | 0.128
0.06443 | 1.01838 | 0.15114
0.05102 | 1.03035 | 0.17391
0.04042 | 1.04849 | 0.19592
0.03192 | 1.07469 | 0.22407
0.02528 | 1.10378 | 0.25903
0.01999 | 1.1335 | 0.29643