## Sheet1
20004.453 | 0.44462 | -0.02438
15829.126 | 0.45092 | -0.01135
12516.703 | 0.45662 | 0.00434
9909.4424 | 0.46355 | 0.01259
7835.48 | 0.47008 | 0.0227
6217.2461 | 0.47617 | 0.03302
4905.291 | 0.48387 | 0.03634
3881.2737 | 0.49231 | 0.04356
3070.9827 | 0.50006 | 0.04754
2430.7778 | 0.5093 | 0.05444
1923.1537 | 0.51778 | 0.05903
1522.4358 | 0.52788 | 0.06358
1203.8446 | 0.53699 | 0.06785
952.86591 | 0.54802 | 0.07126
754.27557 | 0.56115 | 0.07549
596.71857 | 0.57161 | 0.07973
471.96338 | 0.58482 | 0.08225
373.20856 | 0.59783 | 0.08784
295.47278 | 0.6098 | 0.09219
233.87738 | 0.62349 | 0.0958
185.05922 | 0.63924 | 0.0981
146.35823 | 0.65339 | 0.1038
115.77804 | 0.66709 | 0.10807
91.6721 | 0.68414 | 0.1145
72.51701 | 0.70334 | 0.1196
57.36816 | 0.72383 | 0.12359
45.3629 | 0.7478 | 0.12742
35.93134 | 0.77104 | 0.12902
28.40909 | 0.79512 | 0.12577
22.48202 | 0.8194 | 0.11936
17.79613 | 0.84143 | 0.11021
14.06813 | 0.859 | 0.09976
11.1448 | 0.87395 | 0.08913
8.81772 | 0.88613 | 0.07851
6.97545 | 0.8948 | 0.06926
5.5173 | 0.9012 | 0.06262
4.36941 | 0.90805 | 0.05322
3.45686 | 0.91423 | 0.04851
2.73547 | 0.91811 | 0.04498
2.16054 | 0.9222 | 0.0413
1.70952 | 0.92462 | 0.0403
1.35352 | 0.92862 | 0.03856
1.07079 | 0.93199 | 0.03909
0.84734 | 0.93563 | 0.04031
0.67072 | 0.93945 | 0.0427
0.53067 | 0.94358 | 0.04649
0.41976 | 0.94741 | 0.05084
0.33183 | 0.9525 | 0.05726
0.26261 | 0.95893 | 0.06367
0.20791 | 0.96647 | 0.07298
0.16452 | 0.97363 | 0.08519
0.13007 | 0.98089 | 0.09804
0.10309 | 0.98938 | 0.1112
0.08153 | 1.00226 | 0.12605
0.06443 | 1.0173 | 0.14624
0.05102 | 1.0335 | 0.17045
0.04042 | 1.05111 | 0.19473
0.03192 | 1.0766 | 0.22092
0.02528 | 1.11084 | 0.25531
0.01999 | 1.14844 | 0.30068