## Sheet1
20004.453 | 0.44126 | -0.0258
15829.126 | 0.44489 | -0.01088
12516.703 | 0.45185 | 0.0044
9909.4424 | 0.45798 | 0.01316
7835.48 | 0.46696 | 0.02246
6217.2461 | 0.47201 | 0.03156
4905.291 | 0.47927 | 0.03791
3881.2737 | 0.4873 | 0.04275
3070.9827 | 0.49669 | 0.0488
2430.7778 | 0.50416 | 0.0547
1923.1537 | 0.51279 | 0.05922
1522.4358 | 0.52322 | 0.0631
1203.8446 | 0.53309 | 0.06801
952.86591 | 0.54617 | 0.07266
754.27557 | 0.55566 | 0.07557
596.71857 | 0.56755 | 0.07999
471.96338 | 0.58025 | 0.0845
373.20856 | 0.59197 | 0.08812
295.47278 | 0.6057 | 0.09166
233.87738 | 0.61975 | 0.09664
185.05922 | 0.635 | 0.10009
146.35823 | 0.64983 | 0.10356
115.77804 | 0.66336 | 0.11008
91.6721 | 0.68182 | 0.11407
72.51701 | 0.69991 | 0.11759
57.36816 | 0.71879 | 0.12271
45.3629 | 0.74419 | 0.12662
35.93134 | 0.76766 | 0.12609
28.40909 | 0.79296 | 0.1246
22.48202 | 0.81524 | 0.11993
17.79613 | 0.83609 | 0.10985
14.06813 | 0.85391 | 0.09845
11.1448 | 0.86756 | 0.08739
8.81772 | 0.88012 | 0.07788
6.97545 | 0.88866 | 0.06771
5.5173 | 0.8945 | 0.06118
4.36941 | 0.90255 | 0.05364
3.45686 | 0.90646 | 0.04734
2.73547 | 0.91113 | 0.04426
2.16054 | 0.9155 | 0.04145
1.70952 | 0.91908 | 0.0399
1.35352 | 0.92197 | 0.0387
1.07079 | 0.92662 | 0.03932
0.84734 | 0.9293 | 0.04062
0.67072 | 0.93415 | 0.04373
0.53067 | 0.93656 | 0.04678
0.41976 | 0.94118 | 0.05096
0.33183 | 0.94691 | 0.05643
0.26261 | 0.95285 | 0.06396
0.20791 | 0.95932 | 0.07318
0.16452 | 0.96588 | 0.08293
0.13007 | 0.97559 | 0.09404
0.10309 | 0.98783 | 0.109
0.08153 | 1.00024 | 0.12888
0.06443 | 1.0123 | 0.15167
0.05102 | 1.02412 | 0.17217
0.04042 | 1.04309 | 0.19486
0.03192 | 1.06921 | 0.22368
0.02528 | 1.09734 | 0.25885
0.01999 | 1.12745 | 0.29458