## Sheet1
20004.453 | 0.44235 | -0.02505
15829.126 | 0.44636 | -0.0103
12516.703 | 0.45236 | 0.00293
9909.4424 | 0.45918 | 0.01341
7835.48 | 0.46511 | 0.02379
6217.2461 | 0.47421 | 0.03202
4905.291 | 0.48033 | 0.0377
3881.2737 | 0.48863 | 0.04188
3070.9827 | 0.49636 | 0.04865
2430.7778 | 0.50592 | 0.05351
1923.1537 | 0.51508 | 0.05927
1522.4358 | 0.52353 | 0.06371
1203.8446 | 0.53351 | 0.06791
952.86591 | 0.54456 | 0.07165
754.27557 | 0.55641 | 0.0765
596.71857 | 0.56864 | 0.08067
471.96338 | 0.5807 | 0.08379
373.20856 | 0.59318 | 0.08809
295.47278 | 0.60669 | 0.09153
233.87738 | 0.61989 | 0.09574
185.05922 | 0.63376 | 0.10038
146.35823 | 0.64897 | 0.10391
115.77804 | 0.66522 | 0.10879
91.6721 | 0.68231 | 0.11497
72.51701 | 0.7005 | 0.12035
57.36816 | 0.72183 | 0.12417
45.3629 | 0.74352 | 0.12676
35.93134 | 0.76949 | 0.12659
28.40909 | 0.79421 | 0.12468
22.48202 | 0.81616 | 0.11882
17.79613 | 0.83702 | 0.10919
14.06813 | 0.85429 | 0.0996
11.1448 | 0.86912 | 0.08793
8.81772 | 0.88094 | 0.07647
6.97545 | 0.88982 | 0.06974
5.5173 | 0.8963 | 0.0595
4.36941 | 0.90068 | 0.05237
3.45686 | 0.90851 | 0.04786
2.73547 | 0.91168 | 0.04468
2.16054 | 0.91607 | 0.04132
1.70952 | 0.91943 | 0.03961
1.35352 | 0.92292 | 0.03885
1.07079 | 0.92684 | 0.03917
0.84734 | 0.92965 | 0.04045
0.67072 | 0.93361 | 0.04278
0.53067 | 0.93767 | 0.0459
0.41976 | 0.94245 | 0.05093
0.33183 | 0.94741 | 0.05733
0.26261 | 0.95213 | 0.06393
0.20791 | 0.95934 | 0.07177
0.16452 | 0.9685 | 0.08243
0.13007 | 0.97731 | 0.09665
0.10309 | 0.98609 | 0.11258
0.08153 | 0.99491 | 0.12902
0.06443 | 1.00829 | 0.14759
0.05102 | 1.02676 | 0.16791
0.04042 | 1.04744 | 0.19506
0.03192 | 1.06881 | 0.22462
0.02528 | 1.09587 | 0.25387
0.01999 | 1.13588 | 0.28905