## Sheet1
20004.453 | 0.44588 | -0.02534
15829.126 | 0.45133 | -0.01
12516.703 | 0.45819 | 0.00341
9909.4424 | 0.46312 | 0.01313
7835.48 | 0.4691 | 0.02485
6217.2461 | 0.4754 | 0.03022
4905.291 | 0.48455 | 0.03767
3881.2737 | 0.49293 | 0.04371
3070.9827 | 0.5002 | 0.04909
2430.7778 | 0.50763 | 0.05367
1923.1537 | 0.51859 | 0.05915
1522.4358 | 0.52714 | 0.06301
1203.8446 | 0.53739 | 0.06747
952.86591 | 0.54721 | 0.07271
754.27557 | 0.56074 | 0.0768
596.71857 | 0.57145 | 0.08181
471.96338 | 0.58467 | 0.08351
373.20856 | 0.59777 | 0.08813
295.47278 | 0.61087 | 0.09122
233.87738 | 0.62363 | 0.09443
185.05922 | 0.63835 | 0.09962
146.35823 | 0.65479 | 0.10471
115.77804 | 0.66925 | 0.10942
91.6721 | 0.68631 | 0.11327
72.51701 | 0.7057 | 0.11766
57.36816 | 0.7251 | 0.1222
45.3629 | 0.74797 | 0.1248
35.93134 | 0.77236 | 0.12667
28.40909 | 0.79688 | 0.12294
22.48202 | 0.81966 | 0.11775
17.79613 | 0.84012 | 0.10834
14.06813 | 0.85594 | 0.09755
11.1448 | 0.87086 | 0.08681
8.81772 | 0.88248 | 0.07555
6.97545 | 0.89062 | 0.06847
5.5173 | 0.89699 | 0.05885
4.36941 | 0.90359 | 0.0506
3.45686 | 0.90883 | 0.04753
2.73547 | 0.91291 | 0.0432
2.16054 | 0.9167 | 0.04032
1.70952 | 0.91994 | 0.03902
1.35352 | 0.92363 | 0.0385
1.07079 | 0.92688 | 0.03867
0.84734 | 0.93013 | 0.03995
0.67072 | 0.9349 | 0.04242
0.53067 | 0.9391 | 0.04606
0.41976 | 0.94292 | 0.05093
0.33183 | 0.94754 | 0.05686
0.26261 | 0.95421 | 0.06319
0.20791 | 0.96207 | 0.07303
0.16452 | 0.96854 | 0.08433
0.13007 | 0.97575 | 0.09721
0.10309 | 0.98445 | 0.11004
0.08153 | 0.99696 | 0.12492
0.06443 | 1.01259 | 0.14487
0.05102 | 1.02801 | 0.16902
0.04042 | 1.04558 | 0.19318
0.03192 | 1.07074 | 0.21918
0.02528 | 1.10426 | 0.25265
0.01999 | 1.14183 | 0.29811