## Sheet1
20004.453 | 0.48388 | -0.01613
15829.126 | 0.49172 | -0.00018
12516.703 | 0.49991 | 0.01145
9909.4424 | 0.50548 | 0.02145
7835.48 | 0.5132 | 0.0297
6217.2461 | 0.52246 | 0.03742
4905.291 | 0.53011 | 0.04312
3881.2737 | 0.53938 | 0.04824
3070.9827 | 0.54845 | 0.05395
2430.7778 | 0.55625 | 0.05708
1923.1537 | 0.56735 | 0.0624
1522.4358 | 0.57525 | 0.06825
1203.8446 | 0.58764 | 0.07224
952.86591 | 0.59834 | 0.07751
754.27557 | 0.60961 | 0.08097
596.71857 | 0.62263 | 0.0843
471.96338 | 0.63585 | 0.08964
373.20856 | 0.64907 | 0.09264
295.47278 | 0.66315 | 0.09793
233.87738 | 0.67664 | 0.10184
185.05922 | 0.69264 | 0.10689
146.35823 | 0.70578 | 0.11005
115.77804 | 0.72195 | 0.11597
91.6721 | 0.73911 | 0.12184
72.51701 | 0.75602 | 0.12895
57.36816 | 0.77444 | 0.13503
45.3629 | 0.7933 | 0.14561
35.93134 | 0.81462 | 0.1555
28.40909 | 0.84148 | 0.1686
22.48202 | 0.87065 | 0.17742
17.79613 | 0.90391 | 0.1869
14.06813 | 0.93931 | 0.19198
11.1448 | 0.97711 | 0.19073
8.81772 | 1.0136 | 0.18436
6.97545 | 1.04774 | 0.17162
5.5173 | 1.07587 | 0.15874
4.36941 | 1.10182 | 0.14284
3.45686 | 1.12376 | 0.12739
2.73547 | 1.13764 | 0.11108
2.16054 | 1.15101 | 0.09717
1.70952 | 1.16264 | 0.08633
1.35352 | 1.16977 | 0.07714
1.07079 | 1.17555 | 0.07009
0.84734 | 1.18019 | 0.06492
0.67072 | 1.18518 | 0.06272
0.53067 | 1.19025 | 0.06194
0.41976 | 1.1944 | 0.06346
0.33183 | 1.19923 | 0.06664
0.26261 | 1.20593 | 0.07179
0.20791 | 1.21313 | 0.08083
0.16452 | 1.221 | 0.09347
0.13007 | 1.22771 | 0.10895
0.10309 | 1.23586 | 0.12337
0.08153 | 1.24881 | 0.14014
0.06443 | 1.26685 | 0.1629
0.05102 | 1.28634 | 0.18991
0.04042 | 1.30785 | 0.21788
0.03192 | 1.34005 | 0.24637
0.02528 | 1.38425 | 0.28368
0.01999 | 1.4312 | 0.33428