## Sheet1
20004.453 | 0.46863 | -0.01715
15829.126 | 0.47644 | 6e-05
12516.703 | 0.48317 | 0.01128
9909.4424 | 0.49121 | 0.02167
7835.48 | 0.499 | 0.02918
6217.2461 | 0.50707 | 0.03754
4905.291 | 0.51604 | 0.04327
3881.2737 | 0.52331 | 0.04912
3070.9827 | 0.53125 | 0.05369
2430.7778 | 0.53935 | 0.05915
1923.1537 | 0.55079 | 0.06315
1522.4358 | 0.56072 | 0.0684
1203.8446 | 0.57089 | 0.07345
952.86591 | 0.58479 | 0.07877
754.27557 | 0.59654 | 0.08212
596.71857 | 0.60789 | 0.08595
471.96338 | 0.62106 | 0.08972
373.20856 | 0.63604 | 0.09453
295.47278 | 0.64843 | 0.09873
233.87738 | 0.66503 | 0.10249
185.05922 | 0.68 | 0.1056
146.35823 | 0.69396 | 0.11062
115.77804 | 0.70857 | 0.11707
91.6721 | 0.72537 | 0.12329
72.51701 | 0.74173 | 0.13095
57.36816 | 0.76232 | 0.13815
45.3629 | 0.78145 | 0.14657
35.93134 | 0.80308 | 0.15806
28.40909 | 0.82715 | 0.16734
22.48202 | 0.85692 | 0.17741
17.79613 | 0.89065 | 0.18534
14.06813 | 0.92578 | 0.18753
11.1448 | 0.9618 | 0.18783
8.81772 | 0.99856 | 0.18054
6.97545 | 1.03264 | 0.168
5.5173 | 1.05956 | 0.1548
4.36941 | 1.08521 | 0.13932
3.45686 | 1.10529 | 0.12402
2.73547 | 1.11997 | 0.10843
2.16054 | 1.13448 | 0.09549
1.70952 | 1.1434 | 0.08478
1.35352 | 1.15016 | 0.07523
1.07079 | 1.15595 | 0.0686
0.84734 | 1.16099 | 0.06352
0.67072 | 1.16638 | 0.06129
0.53067 | 1.17015 | 0.06098
0.41976 | 1.17471 | 0.06229
0.33183 | 1.18036 | 0.06524
0.26261 | 1.18707 | 0.07132
0.20791 | 1.19424 | 0.08137
0.16452 | 1.20007 | 0.09405
0.13007 | 1.20621 | 0.10654
0.10309 | 1.21612 | 0.12032
0.08153 | 1.23083 | 0.13838
0.06443 | 1.24735 | 0.16217
0.05102 | 1.26436 | 0.18814
0.04042 | 1.28814 | 0.21345
0.03192 | 1.32414 | 0.24474
0.02528 | 1.36731 | 0.28781
0.01999 | 1.40702 | 0.34033